## Control experiment data
Normal | time / h | O2(Std area) | O2-calib/µmol | sample area | Sample-O2/injection (µmol) | scale factor | sample-O2 total/µmol | sample-O2 total/µmol.g-cat
| 1 | 2833532 | 0.127 | 11081 | 0.0004966547 | 1077 | 0.5348971 | 21.39588
| 2 | 2833532 | 0.127 | 20054 | 0.000898828 | 1077 | 0.9680378 | 38.72151
| 3 | 2833532 | 0.127 | 26049 | 0.001167526 | 1077 | 1.257426 | 50.29703
| 4 | 2833532 | 0.127 | 29083 | 0.001303511 | 1077 | 1.403882 | 56.15527
| 5 | 2833532 | 0.127 | 33821 | 0.00151587 | 1077 | 1.632592 | 65.30369
No Catalyst | 1 | 2833532 | 0.127 | 33 | 1.479073e-06 | 1077 | 0.001592961 | 0.06371845
| 2 | 2833532 | 0.127 | 42 | 1.882456e-06 | 1077 | 0.002027405 | 0.08109621
| 3 | 2833532 | 0.127 | 12 | 5.378446e-07 | 1077 | 0.0005792587 | 0.02317035
| 4 | 2833532 | 0.127 | 79 | 3.540811e-06 | 1077 | 0.003813453 | 0.1525381
| 5 | 2833532 | 0.127 | 91 | 4.078655e-06 | 1077 | 0.004392712 | 0.1757085
No light | 1 | 2833532 | 0.127 | 70 | 3.137427e-06 | 1077 | 0.003379009 | 0.1351604
| 2 | 2833532 | 0.127 | 19 | 8.515873e-07 | 1077 | 0.0009171596 | 0.03668638
| 3 | 2833532 | 0.127 | 36 | 1.613534e-06 | 1077 | 0.001737776 | 0.06951104
| 4 | 2833532 | 0.127 | 51 | 2.28584e-06 | 1077 | 0.002461849 | 0.09847398
| 5 | 2833532 | 0.127 | 21 | 9.412281e-07 | 1077 | 0.001013703 | 0.04054811
No water | 1 | 2833532 | 0.127 | 56 | 2.509942e-06 | 1077 | 0.002703207 | 0.1081283
| 2 | 2833532 | 0.127 | 79 | 3.540811e-06 | 1077 | 0.003813453 | 0.1525381
| 3 | 2833532 | 0.127 | 120 | 5.378446e-06 | 1077 | 0.005792587 | 0.2317035
| 4 | 2833532 | 0.127 | 68 | 3.047786e-06 | 1077 | 0.003282466 | 0.1312986
| 5 | 2833532 | 0.127 | 66 | 2.958146e-06 | 1077 | 0.003185923 | 0.1274369
No Scavanger | 1 | 2833532 | 0.127 | 89 | 3.989014e-06 | 1077 | 0.004296169 | 0.1718467
| 2 | 2833532 | 0.127 | 151 | 6.767878e-06 | 1077 | 0.007289005 | 0.2915602
| 3 | 2833532 | 0.127 | 195 | 8.739975e-06 | 1077 | 0.009412954 | 0.3765181
| 4 | 2833532 | 0.127 | 289 | 1.295309e-05 | 1077 | 0.01395048 | 0.5580192
| 5 | 2833532 | 0.127 | 356 | 1.595606e-05 | 1077 | 0.01718467 | 0.687387
Normal experimental conditions:
Catalyst- 25 mg
He purging- 1 h (1.5 bar)
Medium and electron scavenger : 0.5 M Ag+ solution
Light source- Xe (300 W, UV-visible, 1 sun
Gas products: GC (BID)
data in umol