## Pilar samples-O2 raw data
ZnFe2O4 | time / h | O2(Std area) | O2-calib/µmol | sample area | Sample-O2/injection (µmol) | scale factor | sample-O2 total/µmol | sample-O2 total/µmol.g-cat
| 1 | 2833532 | 0.127 | 11081 | 0.0004966547 | 1077 | 0.5348971 | 21.39588
| 2 | 2833532 | 0.127 | 20054 | 0.000898828 | 1077 | 0.9680378 | 38.72151
| 3 | 2833532 | 0.127 | 26049 | 0.001167526 | 1077 | 1.257426 | 50.29703
| 4 | 2833532 | 0.127 | 29083 | 0.001303511 | 1077 | 1.403882 | 56.15527
| 5 | 2833532 | 0.127 | 33821 | 0.00151587 | 1077 | 1.632592 | 65.30369
CuFe2O4 | 1 | 2833532 | 0.127 | 104 | 4.66132e-06 | 1077 | 0.005020242 | 0.2008097
| 2 | 2833532 | 0.127 | 152 | 6.812699e-06 | 1077 | 0.007337277 | 0.2934911
| 3 | 2833532 | 0.127 | 136 | 6.095573e-06 | 1077 | 0.006564932 | 0.2625973
| 4 | 2833532 | 0.127 | 179 | 8.022849e-06 | 1077 | 0.008640609 | 0.3456243
| 5 | 2833532 | 0.127 | 113 | 5.064704e-06 | 1077 | 0.005454686 | 0.2181874
CoFe2O4 | 1 | 2833532 | 0.127 | 617 | 2.765418e-05 | 1077 | 0.02978355 | 1.191342
| 2 | 2833532 | 0.127 | 795 | 3.563221e-05 | 1077 | 0.03837589 | 1.535035
| 3 | 2833532 | 0.127 | 1367 | 6.126947e-05 | 1077 | 0.06598722 | 2.639489
| 4 | 2833532 | 0.127 | 1246 | 5.58462e-05 | 1077 | 0.06014636 | 2.405854
| 5 | 2833532 | 0.127 | 1004 | 4.499967e-05 | 1077 | 0.04846464 | 1.938586
Normal experimental conditions:
catalyst- 25 mg
Ar purging- 1 h (1.5 bar)
Medium and hole scuavenger : 0.5 M AgNO3 solution
Light source- Xe (300 W, UV-visible, 1 sun
Gas products: GC (BID)
data in umol