## Index
FIGURE/TABLE | TITLE | MANUSCRIPT SECTION
Figure 1 | G' and G" moduli as a function of frequency of HPMC-L and HPMC-H solutions and butter | 3.1.1 Viscoelastic properties of HPMC solutions and butter
Figure 2 | G' and G" moduli of HPMC-L and HPMC-H solutions as a function of temperature. | 3.1.1 Viscoelastic properties of HPMC solutions and butter
ACRONYM | VARIABLES
HPLC-L | hydroxypropyl methylcellulose with low methoxy and hydroxypropyl content
HPLC-H | hydroxypropyl methylcellulose with low methoxy and hydroxypropyl content
G' | storage modulus
G'' | loss modulus

## Figure1A_Frequency HPMC-L
Storage Modulus (G')
Frequency (Hz) | Butter | [5 empty] | HPMC-L 4% | [5 empty] | HPMC-L 6% | [5 empty] | HPMC-L 8% | [5 empty] | HPMC-L 10%
| Rep 1 | Rep 2 | Rep 3 | Rep 4 | Average | SD | Rep 1 | Rep 2 | Rep 3 | Rep 4 | Average | SD | Rep 1 | Rep 2 | Rep 3 | Rep 4 | Average | SD | Rep 1 | Rep 2 | Rep 3 | Rep 4 | Average | SD | Rep 1 | Rep 2 | Rep 3 | Rep 4 | Average | SD
0.099 | 5029.4 | 7597.2 | 5307.6 | 5925 | 5964.8 | 1150.826 | 0.11311 | 0.058849 | 0.15315 | 0.03715 | 0.09056475 | 0.05254911 | 0.073117 | 0.10705 | 0.081284 | 0.054175 | 0.0789065 | 0.02193076 | 0.26535 | 0.23023 | 0.10459 | 0.12017 | 0.1516633 | 0.06848522 | 0.80795 | 0.67784 | 0.55572 | 0.50663 | 0.637035 | 0.1347771
0.121 | 5228 | 7940.3 | 6061.5 | 6566.5 | 6449.075 | 1137.069 | 0.12571 | 0.067545 | 0.1716 | 0.047132 | 0.10299675 | 0.05656853 | 0.083251 | 0.13312 | 0.1014 | 0.066733 | 0.096126 | 0.02843756 | 0.33006 | 0.28633 | 0.1279 | 0.14521 | 0.222375 | 0.1009394 | 0.99429 | 0.85018 | 0.69057 | 0.62475 | 0.7899475 | 0.1658814
0.146 | 5706.7 | 8665.3 | 6106.4 | 7026.9 | 6876.325 | 1314.523 | 0.13913 | 0.075117 | 0.18244 | 0.055724 | 0.11310275 | 0.05836754 | 0.099572 | 0.15951 | 0.1191 | 0.079526 | 0.114427 | 0.03412264 | 0.42034 | 0.35748 | 0.16631 | 0.18942 | 0.2833875 | 0.1248769 | 1.2417 | 1.0951 | 0.87447 | 0.79449 | 1.00144 | 0.2044886
0.178 | 5935.8 | 9361.6 | 6411.5 | 7165.6 | 7218.625 | 1515.723 | 0.15317 | 0.083225 | 0.20572 | 0.06573 | 0.12696125 | 0.06468376 | 0.12092 | 0.18094 | 0.13482 | 0.095284 | 0.132991 | 0.03591647 | 0.52051 | 0.45613 | 0.2189 | 0.24176 | 0.359325 | 0.1515393 | 1.5803 | 1.442 | 1.1193 | 1.0201 | 1.290425 | 0.2641728
0.214 | 6146.8 | 9713.8 | 6776.4 | 7430.3 | 7516.825 | 1555.569 | 0.16955 | 0.095139 | 0.22323 | 0.080194 | 0.14202825 | 0.06676638 | 0.14718 | 0.21718 | 0.15942 | 0.11572 | 0.159875 | 0.04240636 | 0.656 | 0.57341 | 0.293 | 0.31857 | 0.460245 | 0.181814 | 2.0482 | 1.9137 | 1.445 | 1.3293 | 1.68405 | 0.3503983
0.261 | 6500.2 | 10015 | 7002.5 | 7803.2 | 7830.225 | 1552.21 | 0.18562 | 0.1101 | 0.24541 | 0.094009 | 0.15878475 | 0.07021436 | 0.18185 | 0.2536 | 0.18881 | 0.14643 | 0.1926725 | 0.04465637 | 0.82071 | 0.72863 | 0.39425 | 0.41885 | 0.59061 | 0.2160666 | 2.6869 | 2.5392 | 1.881 | 1.7453 | 2.2131 | 0.4690256
0.316 | 6775.6 | 10358 | 7210.6 | 8088.7 | 8108.225 | 1596.192 | 0.20907 | 0.13282 | 0.27538 | 0.11923 | 0.184125 | 0.0725564 | 0.23218 | 0.31616 | 0.22635 | 0.18144 | 0.2390325 | 0.05619416 | 1.0514 | 0.93752 | 0.53895 | 0.55611 | 0.770995 | 0.2622836 | 3.5335 | 3.3639 | 2.4734 | 2.301 | 2.91795 | 0.620759
0.383 | 7031.1 | 10610 | 7382.6 | 8345.8 | 8342.375 | 1610.667 | 0.2425 | 0.16233 | 0.31676 | 0.14885 | 0.21761 | 0.07796164 | 0.30056 | 0.38679 | 0.27776 | 0.23123 | 0.299085 | 0.06520071 | 1.3611 | 1.2251 | 0.73667 | 0.75253 | 1.01885 | 0.3215722 | 4.6698 | 4.458 | 3.2643 | 3.0544 | 3.861625 | 0.8200039
0.464 | 7256.9 | 10895 | 7647.8 | 8615 | 8603.675 | 1630.726 | 0.28767 | 0.20409 | 0.36748 | 0.19457 | 0.2634525 | 0.08098747 | 0.39707 | 0.49552 | 0.35136 | 0.30434 | 0.3870725 | 0.08161058 | 1.7705 | 1.6178 | 1.0174 | 1.0202 | 1.356475 | 0.3948671 | 6.184 | 5.9153 | 4.3274 | 4.0659 | 5.12315 | 1.080725
0.561 | 7450.7 | 11190 | 7865.8 | 8833.4 | 8834.975 | 1673.486 | 0.35261 | 0.26843 | 0.43893 | 0.25576 | 0.3289325 | 0.08499969 | 0.53197 | 0.63283 | 0.45816 | 0.40908 | 0.50801 | 0.09734181 | 2.3269 | 2.1577 | 1.4048 | 1.3935 | 1.820725 | 0.491691 | 8.1736 | 7.8592 | 5.7399 | 5.4075 | 6.79505 | 1.422609
0.681 | 7660.6 | 11463 | 8078.7 | 9052.8 | 9063.775 | 1702.515 | 0.44075 | 0.35283 | 0.52972 | 0.34414 | 0.41686 | 0.08697921 | 0.73098 | 0.8331 | 0.61123 | 0.55345 | 0.68219 | 0.1248514 | 3.0891 | 2.8957 | 1.935 | 1.9068 | 2.45665 | 0.6237552 | 10.818 | 10.435 | 7.6001 | 7.193 | 9.011525 | 1.878722
0.826 | 7868.8 | 11741 | 8268.6 | 9286.8 | 9291.3 | 1738.819 | 0.57199 | 0.48024 | 0.66342 | 0.46517 | 0.545205 | 0.09186634 | 1.0076 | 1.115 | 0.82412 | 0.75969 | 0.9266025 | 0.163724 | 4.122 | 3.9021 | 2.663 | 2.6123 | 3.32485 | 0.7988405 | 14.288 | 13.831 | 10.044 | 9.5527 | 11.928925 | 2.47538
0.999 | 8055.7 | 11979 | 8450 | 9522.8 | 9501.875 | 1763.94 | 0.74977 | 0.66301 | 0.85122 | 0.64448 | 0.72712 | 0.09461024 | 1.4038 | 1.5117 | 1.1295 | 1.0549 | 1.274975 | 0.2177388 | 5.5159 | 5.2674 | 3.6646 | 3.5773 | 4.5063 | 1.027954 | 18.827 | 18.278 | 13.254 | 12.646 | 15.75125 | 3.251848
1.211 | 8240.2 | 12241 | 8628.6 | 9749.1 | 9714.725 | 1801.586 | 1.0124 | 0.92516 | 1.1204 | 0.89798 | 0.988985 | 0.1002891 | 1.966 | 2.0704 | 1.5631 | 1.4754 | 1.768725 | 0.2933976 | 7.4055 | 7.1191 | 5.0233 | 4.8853 | 6.1083 | 1.33883 | 24.732 | 24.071 | 17.429 | 16.675 | 20.72675 | 4.262936
1.467 | 8426.4 | 12481 | 8801 | 9946.9 | 9913.825 | 1829.599 | 1.3937 | 1.3115 | 1.5066 | 1.2721 | 1.370975 | 0.1036406 | 2.756 | 2.858 | 2.1797 | 2.0719 | 2.4664 | 0.3979304 | 9.9376 | 9.6099 | 6.8551 | 6.6566 | 8.2648 | 1.749392 | 32.36 | 31.581 | 22.843 | 21.898 | 27.1705 | 5.565068
1.782 | 8613 | 12735 | 8969.5 | 10153 | 10117.625 | 1864.939 | 1.9433 | 1.8712 | 2.0613 | 1.8046 | 1.9201 | 0.1098592 | 3.8734 | 3.9627 | 3.058 | 2.9216 | 3.453925 | 0.5400425 | 13.327 | 12.942 | 9.3241 | 9.0402 | 11.158325 | 2.290232 | 42.099 | 41.18 | 29.808 | 28.619 | 35.4265 | 7.200338
2.148 | 8785.8 | 12977 | 9141.6 | 10359 | 10315.85 | 1897.674 | 2.7479 | 2.6877 | 2.8692 | 2.5856 | 2.7226 | 0.1184886 | 5.4454 | 5.5122 | 4.3077 | 4.1214 | 4.846675 | 0.7343734 | 17.814 | 17.387 | 12.629 | 12.237 | 15.01675 | 2.992828 | 54.588 | 53.511 | 38.704 | 37.235 | 46.0095 | 9.313527
2.61 | 8969.6 | 13214 | 9322.7 | 10567 | 10518.325 | 1923.287 | 3.9143 | 3.8824 | 4.0427 | 3.7207 | 3.890025 | 0.1324488 | 7.6503 | 7.6791 | 6.072 | 5.8213 | 6.805675 | 0.9972522 | 23.765 | 23.288 | 17.029 | 16.497 | 20.14475 | 3.915789 | 70.452 | 69.182 | 49.947 | 48.153 | 59.4335 | 12.02337
3.167 | 9158.1 | 13461 | 9506.2 | 10784 | 10727.325 | 1951.905 | 5.6123 | 5.6235 | 5.7518 | 5.3792 | 5.5917 | 0.15516 | 10.738 | 10.715 | 8.5738 | 8.2246 | 9.56285 | 1.351241 | 31.597 | 31.07 | 22.868 | 22.164 | 26.92475 | 5.10343 | 90.463 | 88.973 | 64.235 | 62.025 | 76.424 | 15.38911
3.835 | 9360.1 | 13711 | 9713.7 | 11005 | 10947.45 | 1973.351 | 8.0925 | 8.1656 | 8.2468 | 7.7975 | 8.0756 | 0.1958185 | 15.058 | 14.95 | 12.115 | 11.616 | 13.43475 | 1.823962 | 41.822 | 41.306 | 30.603 | 29.682 | 35.85325 | 6.608275 | 115.55 | 113.83 | 82.227 | 79.492 | 97.77475 | 19.57653
4.647 | 9575.4 | 14009 | 9932.6 | 11261 | 11194.5 | 2011.609 | 11.719 | 11.882 | 11.895 | 11.347 | 11.71075 | 0.2553799 | 21.091 | 20.865 | 17.133 | 16.412 | 18.87525 | 2.447563 | 55.259 | 54.675 | 40.792 | 39.631 | 47.58925 | 8.535597 | 146.84 | 144.88 | 104.8 | 101.44 | 124.49 | 24.727
5.618 | 9837.6 | 14331 | 10201 | 11552 | 11480.4 | 2038.521 | 17.078 | 17.404 | 17.308 | 16.599 | 17.09725 | 0.3592282 | 29.553 | 29.159 | 24.276 | 23.223 | 26.55275 | 3.269295 | 72.803 | 72.207 | 54.257 | 52.786 | 63.01325 | 10.97927 | 185.67 | 183.52 | 133.01 | 128.87 | 157.7675 | 31.03622
6.811 | 10176 | 14739 | 10520 | 11908 | 11835.75 | 2075.255 | 24.889 | 25.433 | 25.103 | 24.321 | 24.9365 | 0.4673796 | 41.317 | 40.714 | 34.232 | 32.873 | 37.284 | 4.351307 | 95.707 | 95.134 | 72.096 | 70.248 | 83.29625 | 14.02214 | 233.67 | 231.44 | 168.34 | 163.08 | 199.1325 | 38.66339
8.26 | 10609 | 15259 | 10944 | 12353 | 12291.25 | 2117.892 | 36.25 | 37.105 | 36.664 | 35.525 | 36.386 | 0.6718288 | 57.871 | 56.825 | 48.635 | 46.408 | 52.43475 | 5.761566 | 125.53 | 125.13 | 95.594 | 93.289 | 109.88575 | 17.85904 | 292.98 | 290.74 | 212.24 | 205.93 | 250.4725 | 47.86828
9.994 | 11215 | 15931 | 11525 | 12983 | 12913.5 | 2154.296 | 52.48 | 53.798 | 53.078 | 51.524 | 52.72 | 0.9623347 | 80.591 | 79.006 | 68.634 | 65.252 | 73.37075 | 7.577136 | 164.12 | 164.05 | 126.47 | 123.67 | 144.5775 | 22.55432 | 365.79 | 363.84 | 266.88 | 259 | 313.8775 | 58.91085
12.111 | 12102 | 16880 | 12374 | 13876 | 13808 | 2191.544 | 75.996 | 78.011 | 76.946 | 74.808 | 76.44025 | 1.364385 | 112.23 | 109.89 | 96.767 | 91.837 | 102.681 | 9.928424 | 214.46 | 215 | 167.35 | 163.99 | 190.2 | 28.35886 | 455.48 | 454.16 | 335.23 | 325.44 | 392.5775 | 71.98451
14.674 | 13523 | 18338 | 13624 | 15219 | 15176 | 2246.568 | 110.47 | 113.51 | 111.92 | 109.12 | 111.255 | 1.888712 | 156.73 | 153.27 | 136.94 | 129.65 | 144.1475 | 12.95717 | 280.59 | 281.97 | 222.06 | 218.06 | 250.67 | 35.38757 | 565.98 | 565.71 | 420.78 | 408.68 | 490.2875 | 87.38609
17.825 | 15513 | 20453 | 15428 | 17136 | 17132.5 | 2349.031 | 160.82 | 165.41 | 163.08 | 159.21 | 162.13 | 2.702061 | 219.39 | 214.35 | 194.31 | 183.53 | 202.895 | 16.85237 | 368 | 370.8 | 295.68 | 291.09 | 331.3925 | 43.94214 | 703.23 | 704.85 | 529.24 | 514.28 | 612.9 | 105.4185
21.485 | 15419 | 20453 | 15245 | 17109 | 17056.5 | 2415.361 | 234.19 | 241.11 | 237.6 | 232.48 | 236.345 | 3.82372 | 307.79 | 300.35 | 276.3 | 260.37 | 286.2025 | 21.84452 | 484.15 | 489.01 | 395.49 | 390.3 | 439.7375 | 54.16689 | 874.82 | 879.62 | 667.85 | 649.31 | 767.9 | 126.4738
26.101 | 15545 | 20417 | 15240 | 17146 | 17087 | 2372.169 | 341.24 | 351.58 | 346.6 | 339.72 | 344.785 | 5.406401 | 432.81 | 422.06 | 393.7 | 370.16 | 404.6825 | 28.31697 | 639.82 | 648.12 | 531.84 | 526.04 | 586.455 | 66.54113 | 1091.6 | 1101.4 | 847.27 | 824.01 | 966.07 | 150.9597
31.671 | 15408 | 20458 | 15300 | 17239 | 17101.25 | 2408.204 | 499.86 | 514.67 | 507.56 | 498.7 | 505.1975 | 7.438998 | 612.81 | 597.07 | 564.32 | 530.35 | 576.1375 | 36.60232 | 854.06 | 866.89 | 721.9 | 715.55 | 789.6 | 82.04781 | 1371.4 | 1388.7 | 1084.2 | 1055 | 1224.825 | 179.7732
38.356 | 15569 | 20464 | 15448 | 17274 | 17188.75 | 2337.258 | 723.85 | 746.82 | 736.97 | 724.26 | 732.975 | 11.05834 | 861.53 | 839.19 | 803.78 | 752.45 | 814.2375 | 47.56141 | 1137.3 | 1158 | 979.31 | 972.96 | 1061.8925 | 99.41798 | 1726.5 | 1755.6 | 1393.4 | 1355.4 | 1557.725 | 212.5854
46.473 | 15441 | 20421 | 15334 | 17220 | 17104 | 2374.476 | 1041.8 | 1076.9 | 1056 | 1041.4 | 1054.025 | 16.69339 | 1204.8 | 1173.5 | 1136.7 | 1058.9 | 1143.475 | 62.87842 | 1513.3 | 1549.4 | 1324.6 | 1322.9 | 1427.55 | 120.7626 | 2184.7 | 2228.4 | 1796.4 | 1748 | 1989.375 | 252.1812
56.181 | 15586 | 20471 | 15245 | 17199 | 17125.25 | 2387.754 | 1510.7 | 1559.6 | 1527.4 | 1514.6 | 1528.075 | 22.1942 | 1700.9 | 1656.5 | 1624.6 | 1508.3 | 1622.575 | 82.35814 | 2040.7 | 2095.2 | 1817.9 | 1820.4 | 1943.55 | 145.3613 | 2794.5 | 2861.4 | 2349.8 | 2288.3 | 2573.5 | 296.1464
68.118 | 15461 | 20451 | 15379 | 17230 | 17130.25 | 2372.804 | 2219.7 | 2289.9 | 2225.4 | 2229.8 | 2241.2 | 32.72889 | 2421.1 | 2358.9 | 2339.7 | 2171.7 | 2322.85 | 106.5879 | 2792 | 2869 | 2530.5 | 2534.8 | 2681.575 | 174.8222 | 3630.5 | 3727.5 | 3123.5 | 3044.1 | 3381.4 | 347.4285
82.601 | 15612 | 20437 | 15444 | 17274 | 17191.75 | 2315.79 | 3311.3 | 3409 | 3265.7 | 3337.5 | 3330.875 | 59.93988 | 3448.5 | 3375.7 | 3401.9 | 3158.7 | 3346.2 | 128.5746 | 3852.1 | 3952 | 3560.9 | 3566.9 | 3732.975 | 199.4605 | 4767.2 | 4901.7 | 4199.2 | 4097.8 | 4491.475 | 401.9592
99.949 | 15519 | 20440 | 15347 | 17276 | 17145.5 | 2362.969 | 4796.6 | 4941 | 4630.3 | 4993.3 | 4840.3 | 162.8488 | 4582.4 | 4520.7 | 4716.3 | 4366.9 | 4546.575 | 144.9628 | 5092.6 | 5195 | 4809.8 | 4787.6 | 4971.25 | 203.7836 | 6149.5 | 6317.1 | 5463.1 | 5325.3 | 5813.75 | 492.4862
Loss Modulus (G'')
Frequency (Hz) | Butter | [5 empty] | HPMC-L 4% | [5 empty] | HPMC-L 6% | [5 empty] | HPMC-L 8% | [5 empty] | HPMC-L 10%
| Rep 1 | Rep 2 | Rep 3 | Rep 4 | Average | SD | Rep 1 | Rep 2 | Rep 3 | Rep 4 | Average | SD | Rep 1 | Rep 2 | Rep 3 | Rep 4 | Average | SD | Rep 1 | Rep 2 | Rep 3 | Rep 4 | Average | SD | Rep 1 | Rep 2 | Rep 3 | Rep 4 | Average | SD
0.099 | 1406.8 | 1881.6 | 1512 | 1746.9 | 1636.825 | 216.4287 | 0.37857 | 0.35306 | 0.3402 | 0.2381 | 0.3274825 | 0.06168497 | 1.4578 | 1.5102 | 0.95583 | 0.96503 | 1.3435575 | 0.3030626 | 4.6668 | 4.6041 | 3.1418 | 3.1747 | 3.89685 | 0.8533516 | 12.18 | 12.04 | 8.2439 | 8.0905 | 10.1386 | 2.277955
0.121 | 1296.1 | 2288.7 | 1743.8 | 1653.9 | 1745.625 | 410.455 | 0.44344 | 0.42036 | 0.39667 | 0.28106 | 0.3853825 | 0.07212187 | 1.7583 | 1.8073 | 1.1443 | 1.1497 | 1.6137125 | 0.3676306 | 5.5959 | 5.5081 | 3.7593 | 3.7356 | 4.649725 | 1.042519 | 14.682 | 14.42 | 9.9297 | 9.6961 | 12.18195 | 2.739294
0.146 | 1431.3 | 1765.8 | 1568.6 | 1716 | 1620.425 | 151.3523 | 0.52965 | 0.49891 | 0.46786 | 0.34304 | 0.459865 | 0.08186668 | 2.1251 | 2.1732 | 1.3721 | 1.3797 | 1.94355 | 0.4468785 | 6.7287 | 6.6095 | 4.5208 | 4.4494 | 5.5771 | 1.262208 | 17.642 | 17.289 | 11.973 | 11.635 | 14.63475 | 3.274752
0.178 | 1254.6 | 1805.8 | 1498.5 | 1549.1 | 1527 | 226.0028 | 0.62914 | 0.59588 | 0.55345 | 0.40423 | 0.545675 | 0.09925403 | 2.5698 | 2.6133 | 1.6536 | 1.6616 | 2.3445 | 0.5395185 | 8.0962 | 7.9527 | 5.4533 | 5.3356 | 6.70945 | 1.52032 | 21.149 | 20.754 | 14.427 | 13.978 | 17.577 | 3.904178
0.214 | 1079.6 | 1679.8 | 1418.5 | 1511.9 | 1422.45 | 252.8452 | 0.75731 | 0.71229 | 0.6569 | 0.48952 | 0.654005 | 0.1170936 | 3.1065 | 3.1615 | 1.9872 | 2.0025 | 2.8276375 | 0.6581014 | 9.7551 | 9.5714 | 6.5816 | 6.4112 | 8.079825 | 1.831241 | 25.359 | 24.904 | 17.378 | 16.795 | 21.109 | 4.654585
0.261 | 1200.1 | 1549.7 | 1321.6 | 1469.4 | 1385.2 | 155.4101 | 0.90566 | 0.85759 | 0.77641 | 0.58603 | 0.7814225 | 0.1407596 | 3.7575 | 3.8008 | 2.3942 | 2.4109 | 3.411525 | 0.7950062 | 11.743 | 11.531 | 7.938 | 7.7175 | 9.732375 | 2.202814 | 30.406 | 29.871 | 20.929 | 20.172 | 25.3445 | 5.548555
0.316 | 1207.3 | 1607.3 | 1310.4 | 1422.2 | 1386.8 | 171.2022 | 1.0839 | 1.0329 | 0.92615 | 0.70915 | 0.938025 | 0.1661381 | 4.545 | 4.5832 | 2.8885 | 2.9121 | 4.1203 | 0.9607703 | 14.149 | 13.893 | 9.5815 | 9.2942 | 11.729425 | 2.650742 | 36.442 | 35.811 | 25.166 | 24.213 | 30.408 | 6.619621
0.383 | 1164.3 | 1570.8 | 1274.9 | 1368.1 | 1344.525 | 172.3222 | 1.3025 | 1.2442 | 1.1075 | 0.85202 | 1.126555 | 0.2004408 | 5.4962 | 5.5372 | 3.4849 | 3.5153 | 4.9748875 | 1.164471 | 17.035 | 16.738 | 11.56 | 11.194 | 14.13175 | 3.186726 | 43.66 | 42.905 | 30.194 | 29.051 | 36.4525 | 7.906407
0.464 | 1121.2 | 1424.9 | 1237.3 | 1328.8 | 1278.05 | 129.6186 | 1.5636 | 1.4954 | 1.3185 | 1.0267 | 1.35105 | 0.2396364 | 6.6466 | 6.6692 | 4.2026 | 4.2471 | 6.0075375 | 1.40487 | 20.499 | 20.161 | 13.937 | 13.482 | 17.01975 | 3.829345 | 52.242 | 51.358 | 36.179 | 34.798 | 43.64425 | 9.44121
0.561 | 1087.2 | 1488.9 | 1203.5 | 1283.1 | 1265.675 | 169.1667 | 1.8848 | 1.804 | 1.582 | 1.239 | 1.62745 | 0.2888818 | 8.0375 | 8.0589 | 5.0735 | 5.1249 | 7.2549875 | 1.702758 | 24.645 | 24.264 | 16.791 | 16.22 | 20.48 | 4.597905 | 62.4 | 61.404 | 43.26 | 41.621 | 52.17125 | 11.26335
0.681 | 1064 | 1470.5 | 1163.7 | 1248.6 | 1236.7 | 173.165 | 2.2648 | 2.1771 | 1.8958 | 1.4913 | 1.95725 | 0.3482368 | 9.7094 | 9.7223 | 6.1264 | 6.187 | 8.7556875 | 2.055032 | 29.616 | 29.167 | 20.198 | 19.496 | 24.61925 | 5.521011 | 74.429 | 73.277 | 51.618 | 49.682 | 62.2515 | 13.42779
0.826 | 1047 | 1435.6 | 1135.9 | 1251.5 | 1217.5 | 167.782 | 2.734 | 2.628 | 2.2753 | 1.7995 | 2.3592 | 0.4215178 | 11.727 | 11.718 | 7.3889 | 7.4665 | 10.5612125 | 2.479809 | 35.536 | 35.013 | 24.261 | 23.408 | 29.5545 | 6.617506 | 88.606 | 87.274 | 61.462 | 59.181 | 74.13075 | 15.98197
0.999 | 1028.3 | 1405.9 | 1124.7 | 1221.3 | 1195.05 | 161.1433 | 3.29 | 3.1733 | 2.7309 | 2.1683 | 2.840625 | 0.5088127 | 14.146 | 14.131 | 8.9089 | 9.0034 | 12.7307875 | 2.992286 | 42.589 | 41.971 | 29.1 | 28.059 | 35.42975 | 7.925413 | 105.24 | 103.71 | 73.014 | 70.337 | 88.07525 | 18.97859
1.211 | 1013.8 | 1375.5 | 1105.3 | 1193 | 1171.9 | 154.1961 | 3.9667 | 3.8338 | 3.284 | 2.6147 | 3.4248 | 0.6156361 | 17.053 | 17.021 | 10.734 | 10.849 | 15.330625 | 3.60617 | 50.949 | 50.226 | 34.831 | 33.568 | 42.3935 | 9.480251 | 124.7 | 122.93 | 86.502 | 83.363 | 104.37375 | 22.49698
1.467 | 996.57 | 1371.8 | 1093.2 | 1177.4 | 1159.7425 | 159.5132 | 4.7873 | 4.6294 | 3.9512 | 3.1547 | 4.13065 | 0.7448985 | 20.532 | 20.477 | 12.922 | 13.057 | 18.44075 | 4.339195 | 60.844 | 59.979 | 41.59 | 40.079 | 50.623 | 11.32511 | 147.33 | 145.31 | 102.19 | 98.511 | 123.33525 | 26.59576
1.782 | 989.2 | 1353.3 | 1093 | 1171.4 | 1151.725 | 153.7125 | 5.7763 | 5.5909 | 4.7541 | 3.8056 | 4.981725 | 0.9013928 | 24.695 | 24.611 | 15.532 | 15.7 | 22.14975 | 5.218078 | 72.47 | 71.457 | 49.542 | 47.735 | 60.301 | 13.49322 | 173.41 | 171.11 | 120.3 | 116.05 | 145.2175 | 31.28825
2.148 | 979.57 | 1345.7 | 1083.8 | 1163 | 1143.0175 | 154.5976 | 6.9681 | 6.7561 | 5.7248 | 4.592 | 6.01025 | 1.090364 | 29.648 | 29.523 | 18.641 | 18.848 | 26.557375 | 6.259833 | 86.064 | 84.906 | 58.848 | 56.704 | 71.6305 | 16.0287 | 203.54 | 200.93 | 141.06 | 136.24 | 170.4425 | 36.77895
2.61 | 973.86 | 1332.8 | 1081.9 | 1148.5 | 1134.265 | 150.6548 | 8.4049 | 8.1552 | 6.905 | 5.5426 | 7.251925 | 1.314966 | 35.519 | 35.355 | 22.339 | 22.586 | 31.78125 | 7.491809 | 101.94 | 100.59 | 69.685 | 67.151 | 84.8415 | 19.00041 | 238.04 | 235.05 | 164.69 | 159.24 | 199.255 | 43.1335
3.167 | 968.3 | 1333.4 | 1085.7 | 1150.2 | 1134.4 | 152.5468 | 10.142 | 9.8514 | 8.3216 | 6.6939 | 8.752225 | 1.58764 | 42.473 | 42.255 | 26.718 | 27.005 | 37.950875 | 8.951582 | 120.31 | 118.77 | 82.251 | 79.262 | 100.14825 | 22.4337 | 277.27 | 273.84 | 191.64 | 185.49 | 232.06 | 50.30591
3.835 | 977.61 | 1346 | 1094.1 | 1158.7 | 1144.1025 | 154.0516 | 12.238 | 11.897 | 10.036 | 8.0871 | 10.564525 | 1.914243 | 50.666 | 50.387 | 31.882 | 32.221 | 45.207375 | 10.66805 | 141.4 | 139.75 | 96.728 | 93.231 | 117.77725 | 26.37186 | 321.55 | 317.67 | 222.06 | 215.08 | 269.09 | 58.4265
4.647 | 982.73 | 1340.5 | 1102.8 | 1165.6 | 1147.9075 | 149.1344 | 14.769 | 14.367 | 12.116 | 9.7871 | 12.759775 | 2.300101 | 60.273 | 59.922 | 37.954 | 38.354 | 53.629125 | 12.67095 | 165.65 | 163.63 | 113.18 | 109.25 | 137.9275 | 30.89764 | 371.21 | 366.85 | 256.14 | 248.28 | 310.62 | 67.5458
5.618 | 1002.7 | 1364 | 1132.7 | 1184.6 | 1171 | 149.695 | 17.659 | 17.195 | 14.501 | 11.689 | 15.261 | 2.758474 | 71.32 | 70.9 | 44.92 | 45.39 | 63.45875 | 14.98734 | 193.28 | 190.98 | 132.01 | 127.3 | 160.8925 | 36.13338 | 426.42 | 421.6 | 294.06 | 285.22 | 356.825 | 77.68738
6.811 | 1036 | 1395.2 | 1173.4 | 1227.6 | 1208.05 | 148.5588 | 21.285 | 20.722 | 17.435 | 14.079 | 18.38025 | 3.332447 | 84.282 | 83.869 | 53.25 | 53.739 | 74.8935 | 17.65788 | 224.53 | 221.9 | 153.39 | 147.8 | 186.905 | 42.00296 | 487.36 | 482.09 | 335.8 | 325.96 | 407.8025 | 88.93927
8.26 | 1099.3 | 1483 | 1242.2 | 1271.7 | 1274.05 | 158.3431 | 25.641 | 24.959 | 21.045 | 17.082 | 22.18175 | 3.957237 | 99.313 | 98.711 | 62.654 | 63.33 | 88.111875 | 20.79944 | 259.6 | 256.67 | 177.28 | 171 | 216.1375 | 48.57699 | 554.19 | 548.4 | 381.85 | 370.77 | 463.8025 | 101.1565
9.994 | 1226 | 1598.9 | 1368.6 | 1424.6 | 1404.525 | 154.2146 | 30.919 | 30.132 | 25.479 | 20.762 | 26.823 | 4.699956 | 116.67 | 115.94 | 73.796 | 74.481 | 103.404875 | 24.34827 | 298.89 | 295.57 | 204.05 | 196.94 | 248.8625 | 55.94178 | 626.95 | 620.67 | 431.8 | 419.51 | 524.7325 | 114.5435
12.111 | 1461.2 | 1838.5 | 1614.3 | 1676.6 | 1647.65 | 156.1385 | 37.315 | 36.382 | 30.889 | 25.313 | 32.47475 | 5.552774 | 136.58 | 135.74 | 86.631 | 87.401 | 121.029 | 28.37712 | 342.47 | 338.74 | 233.83 | 225.82 | 285.215 | 64.0605 | 705.38 | 698.66 | 485.72 | 472.15 | 590.4775 | 128.9465
14.674 | 1724.7 | 2085.5 | 1863.9 | 1904.1 | 1894.55 | 148.7073 | 45.16 | 44.082 | 37.534 | 31.026 | 39.4505 | 6.549666 | 159.42 | 158.47 | 101.57 | 102.42 | 141.4725 | 32.88422 | 390.53 | 386.34 | 266.75 | 257.8 | 325.355 | 72.95015 | 789.36 | 782.25 | 543.51 | 528.68 | 660.95 | 144.3264
17.825 | 2387.9 | 2750.5 | 2564.1 | 2623.1 | 2581.4 | 150.6378 | 55.132 | 53.855 | 46.149 | 38.637 | 48.44325 | 7.647495 | 185.83 | 184.77 | 119.22 | 120.08 | 165.5175 | 37.90714 | 443.55 | 438.87 | 303.41 | 293.47 | 369.825 | 82.55024 | 878.8 | 871.2 | 605.28 | 589.23 | 736.1275 | 160.52
21.485 | 2408.9 | 2725.3 | 2502.7 | 2598.4 | 2558.825 | 135.2869 | 68.164 | 66.625 | 57.58 | 49.068 | 60.35925 | 8.857959 | 216.72 | 215.64 | 140.51 | 141.37 | 194.40875 | 43.44349 | 502.05 | 496.96 | 344.4 | 333.54 | 419.2375 | 92.81417 | 974.06 | 966.05 | 671.51 | 654.27 | 816.4725 | 177.5115
26.101 | 2284.5 | 2773.9 | 2576.7 | 2629.5 | 2566.15 | 205.4356 | 85.8 | 83.986 | 73.489 | 64.064 | 76.83475 | 10.09624 | 253.63 | 252.58 | 167.09 | 167.73 | 230.2625 | 49.47858 | 567.31 | 561.71 | 391.01 | 379.5 | 474.8825 | 103.6248 | 1075.6 | 1067.3 | 743.22 | 724.77 | 902.7225 | 195.0047
31.671 | 2401.9 | 2739.7 | 2651.8 | 2634.8 | 2607.05 | 144.2858 | 110.84 | 108.64 | 96.559 | 86.535 | 100.6435 | 11.30849 | 299.07 | 298.28 | 201.78 | 201.94 | 276.8 | 55.89713 | 641.42 | 635.38 | 445.51 | 433.87 | 539.045 | 114.8501 | 1185.3 | 1176.9 | 822.77 | 802.97 | 996.985 | 212.7789
38.356 | 2398.7 | 2705.7 | 2546.1 | 2541.7 | 2548.05 | 125.4367 | 148.2 | 145.54 | 131.51 | 121.93 | 136.795 | 12.32137 | 357.79 | 357.47 | 249.35 | 248.72 | 326.14625 | 62.69802 | 728.05 | 722.03 | 512.33 | 501.17 | 615.895 | 126.1361 | 1306.6 | 1298.3 | 913.47 | 892.55 | 1102.73 | 230.7998
46.473 | 2365.9 | 2665 | 2444.6 | 2560.6 | 2509.025 | 131.1787 | 209.34 | 202.51 | 128.39 | 125.12 | 166.34 | 45.81324 | 396.97 | 442.89 | 301.15 | 254.83 | 393.34625 | 86.16662 | 799.42 | 838.23 | 539.94 | 597.92 | 693.8775 | 147.0617 | 1452.6 | 1444.5 | 1013.8 | 1006.1 | 1229.25 | 253.2669
56.181 | 2401.7 | 2630.4 | 2491.3 | 2564.6 | 2522 | 98.28513 | 306.72 | 296.19 | 174.97 | 180.16 | 239.51 | 71.68831 | 480.52 | 565.05 | 394.1 | 311.26 | 505.48625 | 109.4526 | 912.38 | 987.62 | 614.26 | 730.57 | 811.2075 | 169.949 | 1631.3 | 1624.9 | 1149.9 | 1152.2 | 1389.575 | 275.4389
68.118 | 2312.6 | 2682 | 2622.3 | 2575.2 | 2548.025 | 162.9207 | 466.24 | 447.85 | 250.51 | 273.13 | 359.4325 | 113.3398 | 603.48 | 752.45 | 542.53 | 394.5 | 674.78875 | 148.236 | 1058.1 | 1200.5 | 711.09 | 933.34 | 975.7575 | 207.475 | 1869.7 | 1866.1 | 1340 | 1360.8 | 1609.15 | 298.903
82.601 | 2414.4 | 2668.6 | 2472.5 | 2633.1 | 2547.15 | 122.9264 | 715.57 | 690.85 | 370.57 | 416.92 | 548.4775 | 179.9521 | 776.62 | 1042.8 | 775.65 | 510.28 | 1064.05 | 217.4009 | 1251.1 | 1516.3 | 833.96 | 1246.3 | 1211.915 | 281.7907 | 2210.5 | 2213.5 | 1615.1 | 1666.4 | 1926.375 | 330.4779
99.949 | 2321.1 | 2705.4 | 2547.4 | 2646.2 | 2555.025 | 169.0213 | 1077.2 | 1115 | 936.39 | 679.59 | 952.045 | 197.2265 | 1333.3 | 1780.9 | 1388.6 | 904.25 | 1351.7625 | 358.7591 | 1688.9 | 2232.6 | 1197.2 | 1997.5 | 1779.05 | 447.2525 | 2865 | 2930.8 | 2239.7 | 2336.7 | 2593.05 | 355.248

## Figure1B_Frequency HPMC-H
Storage Modulus (G')
Frequency (Hz) | Butter | [5 empty] | HPMC-H 2% | [5 empty] | HPMC-H 3% | [5 empty] | HPMC-H 4% | [5 empty] | HPMC-H 5%
| Rep 1 | Rep 2 | Rep 3 | Rep 4 | Average | SD | 1 | 2 | 3 | 4 | Average | SD | 1 | 2 | 3 | 4 | Average | SD | 1 | 2 | 3 | 4 | Average | SD | 1 | 2 | 3 | 4 | Average | SD
0.099 | 5029.4 | 7597.2 | 5307.6 | 5925 | 5964.8 | 1150.826 | 0.20165 | 0.21003 | 0.17547 | 0.13552 | 0.1806675 | 0.03350489 | 1.5468 | 1.4917 | 1.2849 | 1.3016 | 1.40625 | 0.1325814 | 6.7535 | 6.8367 | 6.3971 | 6.4121 | 6.548633 | 0.2495858 | 18.188 | 18.803 | 17.755 | 18.275 | 18.25525 | 0.4301909
0.121 | 5228 | 7940.3 | 6061.5 | 6566.5 | 6449.075 | 1137.069 | 0.24476 | 0.26187 | 0.21278 | 0.16705 | 0.221615 | 0.04167954 | 1.9209 | 1.8798 | 1.5837 | 1.641 | 1.75635 | 0.1687506 | 8.4492 | 8.4796 | 7.9743 | 8.0753 | 8.2446 | 0.2574301 | 22.506 | 23.119 | 21.976 | 22.539 | 22.535 | 0.4670453
0.146 | 5706.7 | 8665.3 | 6106.4 | 7026.9 | 6876.325 | 1314.523 | 0.31022 | 0.33068 | 0.26501 | 0.22116 | 0.2817675 | 0.04884008 | 2.4145 | 2.4005 | 2.0145 | 2.0704 | 2.224975 | 0.2120707 | 9.8481 | 10.589 | 9.9889 | 10.156 | 10.1455 | 0.3213372 | 27.817 | 28.457 | 27.162 | 27.804 | 27.81 | 0.5287085
0.178 | 5935.8 | 9361.6 | 6411.5 | 7165.6 | 7218.625 | 1515.723 | 0.39936 | 0.42993 | 0.33245 | 0.29045 | 0.3630475 | 0.06324152 | 3.0513 | 3.0599 | 2.5866 | 2.6171 | 2.828725 | 0.2622919 | 13.129 | 13.157 | 12.48 | 12.714 | 12.87 | 0.3295886 | 34.175 | 34.906 | 33.424 | 34.157 | 34.1655 | 0.6050689
0.214 | 6146.8 | 9713.8 | 6776.4 | 7430.3 | 7516.825 | 1555.569 | 0.52174 | 0.54463 | 0.42434 | 0.38237 | 0.46827 | 0.07745654 | 3.8613 | 3.9007 | 3.3063 | 3.3105 | 3.5947 | 0.3309863 | 16.274 | 16.24 | 15.515 | 15.816 | 15.96125 | 0.3632037 | 41.701 | 42.595 | 40.884 | 41.725 | 41.72625 | 0.6987491
0.261 | 6500.2 | 10015 | 7002.5 | 7803.2 | 7830.225 | 1552.21 | 0.68152 | 0.71056 | 0.54118 | 0.50295 | 0.6090525 | 0.1023389 | 4.8771 | 4.9394 | 4.2139 | 4.1831 | 4.553375 | 0.4107554 | 20.036 | 19.955 | 19.189 | 19.579 | 19.68975 | 0.3886999 | 50.555 | 51.694 | 49.691 | 50.655 | 50.64875 | 0.8202968
0.316 | 6775.6 | 10358 | 7210.6 | 8088.7 | 8108.225 | 1596.192 | 0.89128 | 0.92554 | 0.6967 | 0.65837 | 0.7929725 | 0.1349379 | 6.1362 | 6.2298 | 5.3369 | 5.2774 | 5.745075 | 0.5076954 | 24.544 | 24.385 | 23.603 | 24.06 | 24.148 | 0.4154331 | 60.916 | 62.362 | 60.012 | 61.103 | 61.09825 | 0.9678569
0.383 | 7031.1 | 10610 | 7382.6 | 8345.8 | 8342.375 | 1610.667 | 1.1534 | 1.1961 | 0.89541 | 0.86115 | 1.026515 | 0.17262 | 7.6816 | 7.8121 | 6.7237 | 6.6204 | 7.20945 | 0.624245 | 29.9 | 29.641 | 28.83 | 29.383 | 29.4385 | 0.4572895 | 72.923 | 74.69 | 72.049 | 73.282 | 73.236 | 1.098965
0.464 | 7256.9 | 10895 | 7647.8 | 8615 | 8603.675 | 1630.726 | 1.5116 | 1.5499 | 1.1549 | 1.1196 | 1.334 | 0.2281803 | 9.563 | 9.7266 | 8.4063 | 8.2595 | 8.98885 | 0.762723 | 36.198 | 35.842 | 35.015 | 35.669 | 35.681 | 0.4956175 | 86.724 | 88.972 | 85.895 | 87.287 | 87.2195 | 1.300722
0.561 | 7450.7 | 11190 | 7865.8 | 8833.4 | 8834.975 | 1673.486 | 1.9514 | 1.9962 | 1.4852 | 1.4483 | 1.720275 | 0.2937028 | 11.839 | 12.041 | 10.453 | 10.246 | 11.14475 | 0.925836 | 43.566 | 43.114 | 42.268 | 43.035 | 42.99575 | 0.5386182 | 102.63 | 105.34 | 101.84 | 103.42 | 103.3075 | 1.500697
0.681 | 7660.6 | 11463 | 8078.7 | 9052.8 | 9063.775 | 1702.515 | 2.5166 | 2.5666 | 1.8989 | 1.8658 | 2.211975 | 0.3814046 | 14.564 | 14.825 | 12.904 | 12.643 | 13.734 | 1.11928 | 52.147 | 51.617 | 50.705 | 51.624 | 51.52325 | 0.5993154 | 120.78 | 124 | 120.05 | 121.85 | 121.67 | 1.720252
0.826 | 7868.8 | 11741 | 8268.6 | 9286.8 | 9291.3 | 1738.819 | 3.2257 | 3.2857 | 2.4315 | 2.3978 | 2.835175 | 0.4863925 | 17.818 | 18.135 | 15.843 | 15.502 | 16.8245 | 1.343726 | 62.04 | 61.379 | 60.494 | 61.565 | 61.3695 | 0.6466274 | 141.35 | 145.09 | 140.75 | 142.71 | 142.475 | 1.926543
0.999 | 8055.7 | 11979 | 8450 | 9522.8 | 9501.875 | 1763.94 | 4.1192 | 4.1839 | 3.1043 | 3.0691 | 3.619125 | 0.6155264 | 21.667 | 22.053 | 19.33 | 18.904 | 20.4885 | 1.600967 | 73.392 | 72.587 | 71.718 | 72.958 | 72.66375 | 0.7111645 | 164.52 | 168.85 | 163.99 | 166.2 | 165.89 | 2.186672
1.211 | 8240.2 | 12241 | 8628.6 | 9749.1 | 9714.725 | 1801.586 | 5.2483 | 5.3189 | 3.9601 | 3.9197 | 4.61175 | 0.776496 | 26.201 | 26.662 | 23.449 | 22.915 | 24.80675 | 1.898077 | 86.274 | 85.381 | 84.538 | 85.903 | 85.524 | 0.7525038 | 190.48 | 195.43 | 190.01 | 192.47 | 192.0975 | 2.464297
1.467 | 8426.4 | 12481 | 8801 | 9946.9 | 9913.825 | 1829.599 | 6.6621 | 6.7392 | 5.0505 | 4.9965 | 5.862075 | 0.9690652 | 31.518 | 32.065 | 28.293 | 27.647 | 29.88075 | 2.233243 | 100.95 | 99.816 | 99.019 | 100.69 | 100.11875 | 0.8790925 | 219.36 | 225.05 | 219.01 | 221.74 | 221.29 | 2.784684
1.782 | 8613 | 12735 | 8969.5 | 10153 | 10117.625 | 1864.939 | 8.4345 | 8.53 | 6.4375 | 6.3655 | 7.441875 | 1.202313 | 37.733 | 38.37 | 33.973 | 33.193 | 35.81725 | 2.612443 | 117.53 | 116.21 | 115.46 | 117.35 | 116.6375 | 0.9786853 | 251.35 | 257.79 | 251.12 | 254.13 | 253.5975 | 3.111799
2.148 | 8785.8 | 12977 | 9141.6 | 10359 | 10315.85 | 1897.674 | 10.673 | 10.782 | 8.2177 | 8.1141 | 9.4467 | 1.480214 | 44.978 | 45.727 | 40.624 | 39.684 | 42.75325 | 3.041201 | 136.17 | 134.65 | 134 | 136.09 | 135.2275 | 1.075868 | 286.67 | 293.87 | 286.51 | 289.83 | 289.22 | 3.456453
2.61 | 8969.6 | 13214 | 9322.7 | 10567 | 10518.325 | 1923.287 | 13.508 | 13.642 | 10.517 | 10.354 | 12.00525 | 1.814637 | 53.429 | 54.299 | 48.413 | 47.285 | 50.8565 | 3.52112 | 157.09 | 155.33 | 154.79 | 157.14 | 156.0875 | 1.206935 | 325.45 | 333.44 | 325.39 | 329.04 | 328.33 | 3.810258
3.167 | 9158.1 | 13461 | 9506.2 | 10784 | 10727.325 | 1951.905 | 17.13 | 17.3 | 13.523 | 13.267 | 15.305 | 2.209043 | 63.28 | 64.286 | 57.548 | 56.192 | 60.3265 | 4.050307 | 180.53 | 178.5 | 178.1 | 180.71 | 179.46 | 1.35137 | 367.89 | 376.7 | 367.98 | 371.96 | 371.1325 | 4.168688
3.835 | 9360.1 | 13711 | 9713.7 | 11005 | 10947.45 | 1973.351 | 21.798 | 22.012 | 17.485 | 17.084 | 19.59475 | 2.674093 | 74.826 | 75.978 | 68.317 | 66.695 | 71.454 | 4.630544 | 206.76 | 204.46 | 204.17 | 207.1 | 205.6225 | 1.520754 | 414.27 | 423.96 | 414.57 | 418.81 | 417.9025 | 4.539364
4.647 | 9575.4 | 14009 | 9932.6 | 11261 | 11194.5 | 2011.609 | 27.89 | 28.166 | 22.776 | 22.137 | 25.24225 | 3.229234 | 88.444 | 89.785 | 81.1 | 79.153 | 84.6205 | 5.278216 | 236.2 | 233.62 | 233.41 | 236.65 | 234.97 | 1.692277 | 465 | 475.54 | 465.4 | 469.96 | 468.975 | 4.921067
5.618 | 9837.6 | 14331 | 10201 | 11552 | 11480.4 | 2038.521 | 35.997 | 36.335 | 30.043 | 29.003 | 32.8445 | 3.861233 | 104.64 | 106.16 | 96.424 | 94.08 | 100.326 | 5.968927 | 269.37 | 266.51 | 266.34 | 269.92 | 268.035 | 1.873864 | 520.52 | 531.94 | 521.15 | 525.91 | 524.88 | 5.286051
6.811 | 10176 | 14739 | 10520 | 11908 | 11835.75 | 2075.255 | 46.772 | 47.272 | 39.826 | 38.266 | 43.034 | 4.653256 | 124.24 | 125.94 | 114.95 | 112.36 | 119.3725 | 6.72206 | 307.17 | 303.95 | 303.75 | 307.69 | 305.64 | 2.079391 | 581.51 | 593.85 | 582.43 | 587.37 | 586.29 | 5.658857
8.26 | 10609 | 15259 | 10944 | 12353 | 12291.25 | 2117.892 | 61.409 | 62.1 | 53.519 | 51.119 | 57.03675 | 5.542184 | 148.35 | 150.29 | 138.2 | 134.68 | 142.88 | 7.615147 | 350.57 | 347.04 | 346.57 | 350.89 | 348.7675 | 2.277958 | 649.23 | 662.06 | 650.14 | 655.22 | 654.1625 | 5.887809
9.994 | 11215 | 15931 | 11525 | 12983 | 12913.5 | 2154.296 | 81.118 | 82.102 | 72.263 | 68.576 | 76.01475 | 6.646011 | 178.07 | 180.32 | 166.95 | 162.7 | 172.01 | 8.525636 | 401.2 | 397.23 | 396.21 | 400.82 | 398.865 | 2.51638 | 724.8 | 738.13 | 725.84 | 730.85 | 729.905 | 6.086293
12.111 | 12102 | 16880 | 12374 | 13876 | 13808 | 2191.544 | 108.28 | 109.71 | 98.504 | 92.949 | 102.36075 | 8.010505 | 215.84 | 218.37 | 203.75 | 198.46 | 209.105 | 9.542755 | 461.29 | 457.02 | 454.94 | 459.83 | 458.27 | 2.840505 | 810.42 | 823.93 | 811.53 | 816.07 | 815.4875 | 6.136135
14.674 | 13523 | 18338 | 13624 | 15219 | 15176 | 2246.568 | 146.44 | 148.62 | 135.89 | 127.57 | 139.63 | 9.774583 | 264.92 | 267.82 | 251.95 | 245.19 | 257.47 | 10.7066 | 533.78 | 529.22 | 525.66 | 530.79 | 529.8625 | 3.380378 | 909.21 | 922.49 | 910.41 | 914 | 914.0275 | 5.997479
17.825 | 15513 | 20453 | 15428 | 17136 | 17132.5 | 2349.031 | 200.47 | 203.67 | 189.46 | 177.08 | 192.67 | 12.04425 | 330.05 | 333.49 | 316.3 | 307.66 | 321.875 | 12.04001 | 624.28 | 619.48 | 613.59 | 618.78 | 619.0325 | 4.37497 | 1026.2 | 1038.4 | 1027.5 | 1029.3 | 1030.35 | 5.515131
21.485 | 15419 | 20453 | 15245 | 17109 | 17056.5 | 2415.361 | 277.51 | 282.15 | 266.53 | 247.92 | 268.5275 | 15.21969 | 418.08 | 422.17 | 403.83 | 392.35 | 409.1075 | 13.66017 | 739.91 | 734.75 | 725.19 | 730.36 | 732.5525 | 6.270972 | 1168.3 | 1178.2 | 1169.6 | 1168.6 | 1171.175 | 4.716196
26.101 | 15545 | 20417 | 15240 | 17146 | 17087 | 2372.169 | 387.89 | 394.63 | 377.9 | 349.99 | 377.6025 | 19.64949 | 538.91 | 544.01 | 524.57 | 509.36 | 529.2125 | 15.58506 | 891.17 | 885.95 | 870.73 | 875.67 | 880.88 | 9.340871 | 1345.6 | 1351.9 | 1346.9 | 1341.5 | 1346.475 | 4.286704
31.671 | 15408 | 20458 | 15300 | 17239 | 17101.25 | 2408.204 | 548.45 | 558.55 | 540.57 | 499.57 | 536.785 | 25.87837 | 708.61 | 714.88 | 694.26 | 673.93 | 697.92 | 18.17355 | 1093.7 | 1088.7 | 1065.1 | 1069.1 | 1079.15 | 14.15757 | 1573.5 | 1573.3 | 1574.4 | 1561.9 | 1570.775 | 5.935978
38.356 | 15569 | 20464 | 15448 | 17274 | 17188.75 | 2337.258 | 776.14 | 790.37 | 771.91 | 709.65 | 762.0175 | 35.79351 | 943.46 | 952.15 | 930.24 | 902.94 | 932.1975 | 21.48472 | 1368.5 | 1363.8 | 1327.7 | 1330.1 | 1347.525 | 21.61394 | 1873.5 | 1863.7 | 1874.2 | 1850.4 | 1865.45 | 11.1195
46.473 | 15441 | 20421 | 15334 | 17220 | 17104 | 2374.476 | 1094.2 | 1114.1 | 1095.6 | 1004.7 | 1077.15 | 49.14404 | 1263.8 | 1276.2 | 1254 | 1217.2 | 1252.8 | 25.41233 | 1732 | 1731.9 | 1677 | 1678.2 | 1704.775 | 31.38284 | 2261.9 | 2238.3 | 2261.5 | 2221.5 | 2245.8 | 19.59966
56.181 | 15586 | 20471 | 15245 | 17199 | 17125.25 | 2387.754 | 1562.5 | 1590.6 | 1573.6 | 1436 | 1540.675 | 70.73365 | 1728.5 | 1744.4 | 1723.4 | 1673.1 | 1717.35 | 30.8258 | 2243.6 | 2249 | 2174.5 | 2169.2 | 2209.075 | 43.09458 | 2796.9 | 2751 | 2800 | 2732.6 | 2770.125 | 33.58227
68.118 | 15461 | 20451 | 15379 | 17230 | 17130.25 | 2372.804 | 2260.3 | 2302.9 | 2287.3 | 2077.8 | 2232.075 | 104.3446 | 2407.7 | 2435.1 | 2409.1 | 2342.9 | 2398.7 | 39.27578 | 2981.1 | 2998.3 | 2888.6 | 2871.4 | 2934.85 | 64.1091 | 3554.3 | 3479 | 3561.1 | 3446.2 | 3510.15 | 56.58342
82.601 | 15612 | 20437 | 15444 | 17274 | 17191.75 | 2315.79 | 3311.4 | 3386.6 | 3379.6 | 3044.4 | 3280.5 | 161.0135 | 3412.2 | 3466.2 | 3403.9 | 3328 | 3402.575 | 56.87403 | 4032.9 | 4074.8 | 3917.2 | 3863.1 | 3972 | 98.55438 | 4627.1 | 4505.1 | 4644.2 | 4438.2 | 4553.65 | 98.79273
99.949 | 15519 | 20440 | 15347 | 17276 | 17145.5 | 2362.969 | 4724.7 | 4873.3 | 5063.3 | 4407.1 | 4767.1 | 277.1345 | 4593.2 | 4751.2 | 4483.6 | 4431.6 | 4564.9 | 141.2883 | 5209.3 | 5322.3 | 5159.7 | 4953.3 | 5161.15 | 154.3713 | 5914.6 | 5729 | 5958 | 5533.1 | 5783.675 | 194.3431
Loss Modulus (G'')
Frequency (Hz) | Butter | [5 empty] | HPMC-H 2% | [5 empty] | HPMC-H 3% | [5 empty] | HPMC-H 4% | [5 empty] | HPMC-H 5%
| Rep 1 | Rep 2 | Rep 3 | Rep 4 | Average | SD | 1 | 2 | 3 | 4 | Average | SD | 1 | 2 | 3 | 4 | Average | SD | 1 | 2 | 3 | 4 | Average | SD | 1 | 2 | 3 | 4 | Average | SD
0.099 | 1406.8 | 1881.6 | 1512 | 1746.9 | 1636.825 | 216.4287 | 1.4778 | 1.5172 | 1.0628 | 1.0613 | 1.279775 | 0.251922 | 7.4751 | 7.5154 | 6.4787 | 6.6108 | 7.6085 | 0.5516604 | 24.142 | 24.023 | 23.34 | 23.675 | 23.795 | 0.3623157 | 52.724 | 53.431 | 51.322 | 52.34 | 52.45425 | 0.879744
0.121 | 1296.1 | 2288.7 | 1743.8 | 1653.9 | 1745.625 | 410.455 | 1.7557 | 1.7918 | 1.2458 | 1.2487 | 1.5105 | 0.3043343 | 8.7126 | 8.7667 | 7.5938 | 7.7149 | 8.898125 | 0.6289335 | 28.079 | 27.799 | 27.16 | 27.642 | 27.67 | 0.3850567 | 60.869 | 61.762 | 59.335 | 60.44 | 60.6015 | 1.008038
0.146 | 1431.3 | 1765.8 | 1568.6 | 1716 | 1620.425 | 151.3523 | 2.0909 | 2.1235 | 1.4756 | 1.4871 | 1.794275 | 0.3616102 | 10.186 | 10.271 | 8.9387 | 9.0013 | 10.419875 | 0.7278723 | 35.088 | 32.112 | 31.52 | 32.093 | 32.70325 | 1.613391 | 69.92 | 71.021 | 68.316 | 69.523 | 69.695 | 1.116561
0.178 | 1254.6 | 1805.8 | 1498.5 | 1549.1 | 1527 | 226.0028 | 2.4897 | 2.5139 | 1.7488 | 1.7686 | 2.13025 | 0.4292188 | 11.905 | 12.035 | 10.519 | 10.503 | 12.1875 | 0.8440496 | 37.389 | 37.001 | 36.479 | 37.134 | 37.00075 | 0.3832826 | 79.946 | 81.32 | 78.35 | 79.684 | 79.825 | 1.217261
0.214 | 1079.6 | 1679.8 | 1418.5 | 1511.9 | 1422.45 | 252.8452 | 2.9605 | 2.9925 | 2.075 | 2.1005 | 2.532125 | 0.5133919 | 13.896 | 14.056 | 12.334 | 12.252 | 14.223 | 0.9744487 | 42.946 | 42.486 | 42.063 | 42.773 | 42.567 | 0.3858558 | 91.017 | 92.716 | 89.472 | 90.935 | 91.035 | 1.326531
0.261 | 1200.1 | 1549.7 | 1321.6 | 1469.4 | 1385.2 | 155.4101 | 3.5157 | 3.5449 | 2.4558 | 2.4898 | 3.00155 | 0.610822 | 16.177 | 16.374 | 14.424 | 14.271 | 16.55125 | 1.117779 | 49.189 | 48.639 | 48.324 | 49.145 | 48.82425 | 0.4165296 | 103.17 | 105.25 | 101.7 | 103.3 | 103.355 | 1.456857
0.316 | 1207.3 | 1607.3 | 1310.4 | 1422.2 | 1386.8 | 171.2022 | 4.1601 | 4.1917 | 2.8973 | 2.9421 | 3.5478 | 0.7256127 | 18.776 | 19.011 | 16.796 | 16.581 | 19.195125 | 1.279681 | 56.144 | 55.493 | 55.29 | 56.172 | 55.77475 | 0.4503772 | 116.44 | 118.94 | 115.04 | 116.79 | 116.8025 | 1.613162
0.383 | 1164.3 | 1570.8 | 1274.9 | 1368.1 | 1344.525 | 172.3222 | 4.9103 | 4.9463 | 3.4098 | 3.4706 | 4.18425 | 0.8596391 | 21.712 | 22.007 | 19.481 | 19.197 | 22.17275 | 1.464782 | 63.842 | 63.056 | 62.952 | 63.941 | 63.44775 | 0.5157405 | 130.83 | 133.69 | 129.57 | 131.45 | 131.385 | 1.724287
0.464 | 1121.2 | 1424.9 | 1237.3 | 1328.8 | 1278.05 | 129.6186 | 5.7782 | 5.8109 | 3.9988 | 4.074 | 4.915475 | 1.01562 | 25.01 | 25.342 | 22.497 | 22.136 | 25.50675 | 1.663031 | 72.278 | 71.375 | 71.389 | 72.484 | 71.8815 | 0.5828999 | 146.28 | 149.67 | 145.12 | 147.18 | 147.0625 | 1.932052
0.561 | 1087.2 | 1488.9 | 1203.5 | 1283.1 | 1265.675 | 169.1667 | 6.7751 | 6.7993 | 4.6791 | 4.7715 | 5.75625 | 1.191077 | 28.696 | 29.076 | 25.87 | 25.427 | 29.22 | 1.884297 | 81.474 | 80.467 | 80.595 | 81.812 | 81.087 | 0.6587508 | 162.96 | 166.78 | 161.89 | 164.13 | 163.94 | 2.102744
0.681 | 1064 | 1470.5 | 1163.7 | 1248.6 | 1236.7 | 173.165 | 7.9088 | 7.9381 | 5.4525 | 5.5643 | 6.715925 | 1.395128 | 32.779 | 33.211 | 29.614 | 29.087 | 33.331875 | 2.122464 | 91.456 | 90.37 | 90.598 | 91.943 | 91.09175 | 0.7353042 | 180.73 | 185.02 | 179.77 | 182.21 | 181.9325 | 2.289984
0.826 | 1047 | 1435.6 | 1135.9 | 1251.5 | 1217.5 | 167.782 | 9.1989 | 9.2275 | 6.3296 | 6.465 | 7.80525 | 1.626742 | 37.283 | 37.785 | 33.758 | 33.138 | 37.856 | 2.381428 | 102.19 | 100.98 | 101.39 | 102.87 | 101.8575 | 0.8414818 | 199.58 | 204.28 | 198.74 | 201.33 | 200.9825 | 2.448814
0.999 | 1028.3 | 1405.9 | 1124.7 | 1221.3 | 1195.05 | 161.1433 | 10.656 | 10.682 | 7.3223 | 7.4816 | 9.035475 | 1.887383 | 42.212 | 42.779 | 38.311 | 37.582 | 42.7985 | 2.653291 | 113.68 | 112.32 | 112.93 | 114.54 | 113.3675 | 0.9593531 | 219.4 | 224.54 | 218.65 | 221.45 | 221.01 | 2.634148
1.211 | 1013.8 | 1375.5 | 1105.3 | 1193 | 1171.9 | 154.1961 | 12.295 | 12.322 | 8.4357 | 8.6216 | 10.418575 | 2.183645 | 47.584 | 48.228 | 43.264 | 42.428 | 48.166625 | 2.952988 | 125.84 | 124.39 | 125.21 | 126.89 | 125.5825 | 1.054621 | 240.13 | 245.73 | 239.45 | 242.45 | 241.94 | 2.834337
1.467 | 996.57 | 1371.8 | 1093.2 | 1177.4 | 1159.7425 | 159.5132 | 14.125 | 14.154 | 9.6794 | 9.8909 | 11.962325 | 2.515495 | 53.391 | 54.1 | 48.643 | 47.695 | 53.965125 | 3.255664 | 138.74 | 137.08 | 138.11 | 140.04 | 138.4925 | 1.237938 | 261.67 | 267.74 | 261.1 | 264.29 | 263.7 | 3.030435
1.782 | 989.2 | 1353.3 | 1093 | 1171.4 | 1151.725 | 153.7125 | 16.161 | 16.179 | 11.053 | 11.305 | 13.6745 | 2.8834 | 59.645 | 60.431 | 54.442 | 53.374 | 60.19275 | 3.580322 | 152.28 | 150.49 | 151.75 | 153.81 | 152.0825 | 1.374758 | 283.9 | 290.46 | 283.44 | 286.84 | 286.16 | 3.23823
2.148 | 979.57 | 1345.7 | 1083.8 | 1163 | 1143.0175 | 154.5976 | 18.406 | 18.421 | 12.576 | 12.869 | 15.568 | 3.287883 | 66.338 | 67.195 | 60.656 | 59.461 | 66.842 | 3.91912 | 166.44 | 164.49 | 166.02 | 168.2 | 166.2875 | 1.525721 | 306.76 | 313.76 | 306.36 | 309.98 | 309.215 | 3.436098
2.61 | 973.86 | 1332.8 | 1081.9 | 1148.5 | 1134.265 | 150.6548 | 20.884 | 20.892 | 14.25 | 14.585 | 17.65275 | 3.738249 | 73.452 | 74.392 | 67.285 | 65.957 | 73.9045 | 4.267247 | 181.14 | 179.01 | 180.83 | 183.16 | 181.035 | 1.699931 | 330.1 | 337.53 | 329.76 | 333.6 | 332.7475 | 3.630127
3.167 | 968.3 | 1333.4 | 1085.7 | 1150.2 | 1134.4 | 152.5468 | 23.595 | 23.592 | 16.088 | 16.468 | 19.93575 | 4.226454 | 80.985 | 82.003 | 74.32 | 72.842 | 81.367875 | 4.626949 | 196.32 | 194.03 | 196.14 | 198.61 | 196.275 | 1.871942 | 353.75 | 361.59 | 353.53 | 357.59 | 356.615 | 3.804677
3.835 | 977.61 | 1346 | 1094.1 | 1158.7 | 1144.1025 | 154.0516 | 26.557 | 26.543 | 18.094 | 18.525 | 22.42975 | 4.760911 | 88.914 | 90.007 | 81.753 | 80.119 | 89.222125 | 4.986629 | 211.9 | 209.44 | 211.87 | 214.47 | 211.92 | 2.053923 | 377.61 | 385.91 | 377.52 | 381.76 | 380.7 | 3.997007
4.647 | 982.73 | 1340.5 | 1102.8 | 1165.6 | 1147.9075 | 149.1344 | 29.792 | 29.759 | 20.292 | 20.771 | 25.1535 | 5.340624 | 97.233 | 98.411 | 89.567 | 87.773 | 97.40875 | 5.356061 | 227.83 | 225.2 | 227.92 | 230.67 | 227.905 | 2.233689 | 401.59 | 410.32 | 401.56 | 406.03 | 404.875 | 4.193745
5.618 | 1002.7 | 1364 | 1132.7 | 1184.6 | 1171 | 149.695 | 33.159 | 33.106 | 22.558 | 23.076 | 27.97475 | 5.959449 | 105.79 | 107.04 | 97.766 | 95.69 | 105.9095 | 5.679616 | 244.01 | 241.22 | 244.22 | 247.13 | 244.145 | 2.414519 | 425.53 | 434.69 | 425.66 | 430.27 | 429.0375 | 4.365771
6.811 | 1036 | 1395.2 | 1173.4 | 1227.6 | 1208.05 | 148.5588 | 36.86 | 36.846 | 24.992 | 25.585 | 31.07075 | 6.681157 | 114.8 | 116.09 | 106.18 | 103.92 | 114.79375 | 6.094858 | 260.41 | 257.39 | 260.84 | 263.75 | 260.5975 | 2.60258 | 449.41 | 459 | 449.51 | 454.41 | 453.0825 | 4.583633
8.26 | 1099.3 | 1483 | 1242.2 | 1271.7 | 1274.05 | 158.3431 | 41.022 | 40.915 | 27.973 | 28.62 | 34.6325 | 7.321079 | 124.14 | 125.56 | 115.01 | 112.65 | 124.1175 | 6.460996 | 277.03 | 273.87 | 277.41 | 280.7 | 277.2525 | 2.7929 | 472.99 | 482.89 | 473.27 | 478.41 | 476.89 | 4.712565
9.994 | 1226 | 1598.9 | 1368.6 | 1424.6 | 1404.525 | 154.2146 | 45.525 | 45.391 | 31.187 | 31.883 | 38.4965 | 8.043654 | 133.95 | 135.46 | 124.33 | 121.84 | 133.91625 | 6.813333 | 293.87 | 290.49 | 294.38 | 297.7 | 294.11 | 2.950876 | 496.38 | 506.64 | 496.76 | 502.1 | 500.47 | 4.872303
12.111 | 1461.2 | 1838.5 | 1614.3 | 1676.6 | 1647.65 | 156.1385 | 50.621 | 50.412 | 34.864 | 35.604 | 42.87525 | 8.828938 | 144.27 | 145.84 | 134.18 | 131.46 | 144.2775 | 7.179296 | 310.95 | 307.36 | 311.51 | 314.94 | 311.19 | 3.103299 | 519.59 | 530.16 | 520.07 | 525.57 | 523.8475 | 5.007011
14.674 | 1724.7 | 2085.5 | 1863.9 | 1904.1 | 1894.55 | 148.7073 | 56.399 | 56.08 | 39.25 | 39.991 | 47.93 | 9.600635 | 155.21 | 156.85 | 144.71 | 141.7 | 155.55375 | 7.535593 | 328.14 | 324.5 | 328.96 | 332.45 | 328.5125 | 3.26308 | 542.59 | 553.52 | 543.21 | 548.89 | 547.0525 | 5.160222
17.825 | 2387.9 | 2750.5 | 2564.1 | 2623.1 | 2581.4 | 150.6378 | 63.538 | 63.072 | 44.922 | 45.648 | 54.295 | 10.40981 | 167.31 | 169.05 | 156.49 | 153.11 | 168.40875 | 7.879306 | 346.12 | 342.34 | 347.14 | 350.76 | 346.59 | 3.462889 | 565.82 | 576.89 | 566.64 | 572.44 | 570.4475 | 5.20854
21.485 | 2408.9 | 2725.3 | 2502.7 | 2598.4 | 2558.825 | 135.2869 | 72.86 | 72.115 | 52.812 | 53.437 | 62.806 | 11.18628 | 181.4 | 183.25 | 170.27 | 166.39 | 183.98 | 8.268383 | 365.56 | 361.7 | 366.97 | 370.6 | 366.2075 | 3.679324 | 590.09 | 601.29 | 591.12 | 597.07 | 594.8925 | 5.258811
26.101 | 2284.5 | 2773.9 | 2576.7 | 2629.5 | 2566.15 | 205.4356 | 85.984 | 84.711 | 64.561 | 64.941 | 75.04925 | 11.90376 | 198.96 | 200.92 | 187.63 | 183.02 | 204.35125 | 8.682263 | 387.8 | 383.85 | 389.75 | 393.38 | 388.695 | 3.972292 | 616.79 | 627.87 | 618.03 | 624.17 | 621.715 | 5.220022
31.671 | 2401.9 | 2739.7 | 2651.8 | 2634.8 | 2607.05 | 144.2858 | 105.63 | 103.46 | 83.196 | 83.032 | 93.8295 | 12.40505 | 222.63 | 224.72 | 211.43 | 205.5 | 233.195 | 9.148964 | 415.42 | 411.5 | 418.29 | 421.96 | 416.7925 | 4.42869 | 648.69 | 659.38 | 650.06 | 656.55 | 653.67 | 5.122857
38.356 | 2398.7 | 2705.7 | 2546.1 | 2541.7 | 2548.05 | 125.4367 | 137.11 | 133.36 | 114.02 | 113 | 124.3725 | 12.64288 | 257.37 | 259.6 | 246.11 | 238.2 | 274.4125 | 10.00732 | 452.84 | 448.98 | 456.96 | 460.67 | 454.8625 | 5.060332 | 690.04 | 699.93 | 691.39 | 698.51 | 694.9675 | 4.975087
46.473 | 2365.9 | 2665 | 2444.6 | 2560.6 | 2509.025 | 131.1787 | 178.82 | 124.13 | 157.67 | 163.27 | 155.9725 | 23.03684 | 305.82 | 289.76 | 309.7 | 288.74 | 340.49 | 10.81153 | 468.15 | 510.4 | 517.69 | 525.34 | 505.395 | 25.56828 | 758.09 | 758.82 | 757.47 | 767.87 | 760.5625 | 4.902811
56.181 | 2401.7 | 2630.4 | 2491.3 | 2564.6 | 2522 | 98.28513 | 259.17 | 162.65 | 243.65 | 252.67 | 229.535 | 45.04182 | 390.79 | 361.7 | 405.74 | 371.67 | 454.86 | 19.65323 | 526.54 | 605.76 | 610.97 | 622.26 | 591.3825 | 43.77348 | 859.66 | 851.52 | 855.27 | 868.6 | 858.7625 | 7.353758
68.118 | 2312.6 | 2682 | 2622.3 | 2575.2 | 2548.025 | 162.9207 | 401.24 | 227.58 | 400.15 | 416.73 | 361.425 | 89.55071 | 535.76 | 477.2 | 578.68 | 517.34 | 644.23875 | 42.11364 | 612.37 | 759.16 | 770.91 | 794.64 | 734.27 | 82.5957 | 1025 | 999.28 | 1021.7 | 1044.8 | 1022.695 | 18.64758
82.601 | 2414.4 | 2668.6 | 2472.5 | 2633.1 | 2547.15 | 122.9264 | 638.77 | 329.06 | 677.05 | 713.05 | 589.4825 | 176.2443 | 773.1 | 665.13 | 855.58 | 751.12 | 1066.70375 | 78.27354 | 754.82 | 1018.8 | 1028.5 | 1064.7 | 966.705 | 142.631 | 1302.7 | 1246.2 | 1286.7 | 1329.9 | 1291.375 | 35.00032
99.949 | 2321.1 | 2705.4 | 2547.4 | 2646.2 | 2555.025 | 169.0213 | 1209 | 590.17 | 1322.8 | 1592 | 1178.4925 | 423.8188 | 1347 | 1093.4 | 1633.2 | 1415.1 | 1372.175 | 222.3555 | 1188.7 | 1634.7 | 1619.4 | 1766.8 | 1552.4 | 251.3347 | 1909.1 | 1790.2 | 1854.2 | 1999.9 | 1888.35 | 88.83245

## Figure2A B_Temp sweep HPMC-L
Temperature ramp up of HPMC-L solutions | [21 empty] | Temperature ramp down of HPMC-L
Storage Modulus (G') | [21 empty] | Storage Modulus (G')
Temperature (°C) | HPMC-L 4% | [5 empty] | HPMC-L 6% |  |  |  |  | HPMC-L 8% |  |  |  |  | HPMC-L 10% |  |  |  |  | Temperature (°C) | HPMC-L-4% | [5 empty] | HPMC-L-6% | [5 empty] | HPMC-L-8% | [5 empty] | HPMC-L-10%
| Rep 1 | Rep 2 | Rep 3 | Rep 4 | Average | SD | Rep 1 | Rep 2 | Rep 3 | Average | SD | Rep 1 | Rep 2 | Rep 3 | Average | SD | Rep 1 | Rep 2 | Rep 3 | Average | SD |  | 1 | 2 | 3 | 4 | Average | SD | 1 | 2 | 3 | 4 | Average | SD | 1 | 2 | 3 | 4 | Average | SD | 1 | 2 | 3 | Average | SD
20 | 0.63525 | 0.63836 | 0.56685 | 0.60355 | 0.6110025 | 0.03337343 | 1.4735 | 0.73817 | 1.3542 | 1.188623 | 0.3946382 | 4.696 | 4.8036 | 5.6988 | 5.2512 | 0.633002 | 16.747 | 16.095 | 19.747 | 17.52967 | 1.947743 | 90.07 | 67558 | 72581 | 71531 | 64452 | 69030.5 | 3741.188 | 136550 | 102530 | 121520 | 107850 | 117112.5 | 15228.11 | 195870 | 198300 | 224000 | 219740 | 154014.4 | 77120.56 | 297650 | 310350 | 259600 | 289200 | 26409.14
20.99 | 0.63301 | 0.63602 | 0.56698 | 0.60135 | 0.60934 | 0.03230222 | 1.4689 | 0.74101 | 1.3175 | 1.175803 | 0.3840761 | 4.513 | 4.6727 | 5.4705 | 4.8854 | 0.5129645 | 16.276 | 15.582 | 19.11 | 16.98933 | 1.869045 | 89.05 | 67583 | 71673 | 70999 | 64711 | 68741.5 | 3228.883 | 135810 | 100840 | 121480 | 107220 | 116337.5 | 15587.65 | 194830 | 198670 | 225240 | 219050 | 209447.5 | 14960.36 | 300220 | 310400 | 261780 | 290800 | 25642.32
22.02 | 0.63162 | 0.63599 | 0.56826 | 0.60453 | 0.6101 | 0.03117164 | 1.4592 | 0.74436 | 1.2832 | 1.162253 | 0.3724515 | 4.3084 | 4.5211 | 5.1786 | 4.669367 | 0.453651 | 15.63 | 14.884 | 18.227 | 16.247 | 1.75483 | 88.01 | 66151 | 71865 | 70557 | 63833 | 68101.5 | 3751.353 | 135760 | 99920 | 120890 | 106440 | 115752.5 | 15959.16 | 193570 | 200890 | 226650 | 218730 | 209960 | 15344.55 | 303490 | 312130 | 263940 | 293186.7 | 25694.12
23.05 | 0.63245 | 0.64836 | 0.57005 | 0.61211 | 0.6157425 | 0.03388235 | 1.4611 | 0.75014 | 1.2526 | 1.154613 | 0.3654683 | 4.1081 | 4.3595 | 4.8962 | 4.4546 | 0.4025648 | 14.993 | 14.19 | 17.323 | 15.502 | 1.627339 | 86.98 | 65039 | 70602 | 69972 | 62482 | 67023.75 | 3918.451 | 133210 | 99316 | 119510 | 105040 | 114269 | 15220.56 | 191680 | 204590 | 225530 | 218450 | 210062.5 | 15027.29 | 305460 | 312490 | 268280 | 295410 | 23756.74
24.07 | 0.6385 | 0.64301 | 0.57413 | 0.61818 | 0.618455 | 0.03146178 | 1.4697 | 0.76302 | 1.2283 | 1.153673 | 0.3592019 | 3.9286 | 4.1987 | 4.6369 | 4.254733 | 0.3574591 | 14.346 | 13.504 | 16.481 | 14.777 | 1.534586 | 85.95 | 63793 | 69851 | 67638 | 61871 | 65788.25 | 3617.245 | 130720 | 95844 | 118350 | 103340 | 112063.5 | 15564.45 | 189600 | 203280 | 218810 | 217130 | 207205 | 13644.58 | 311000 | 313300 | 269970 | 298090 | 24379.77
25.08 | 0.64859 | 0.64614 | 0.57625 | 0.63091 | 0.6254725 | 0.03373418 | 1.4848 | 0.77449 | 1.2111 | 1.156797 | 0.3582551 | 3.763 | 4.06 | 4.3977 | 4.073567 | 0.3175674 | 13.837 | 12.839 | 15.656 | 14.11067 | 1.428301 | 84.93 | 62651 | 68875 | 66233 | 59136 | 64223.75 | 4243.817 | 129420 | 93553 | 116030 | 101080 | 110020.75 | 15953.74 | 185980 | 199530 | 217010 | 213780 | 204075 | 14254.68 | 313390 | 309880 | 267790 | 297020 | 25374.69
26.09 | 0.65905 | 0.65384 | 0.5852 | 0.64276 | 0.6352125 | 0.03402658 | 1.5054 | 0.78483 | 1.2063 | 1.16551 | 0.3620126 | 3.6179 | 3.9434 | 4.1936 | 3.9183 | 0.2886696 | 13.4 | 12.267 | 14.91 | 13.52567 | 1.325974 | 83.91 | 61348 | 67514 | 64595 | 57830 | 62821.75 | 4173.373 | 127690 | 92285 | 113980 | 98939 | 108223.5 | 15835.82 | 184220 | 197330 | 211980 | 211760 | 201322.5 | 13303.62 | 316040 | 307090 | 266330 | 296486.7 | 26497.06
27.09 | 0.67687 | 0.66828 | 0.59399 | 0.66434 | 0.65087 | 0.03827916 | 1.5523 | 0.81763 | 1.2108 | 1.193577 | 0.3676377 | 3.4991 | 3.8613 | 4.0144 | 3.7916 | 0.2646263 | 12.94 | 11.748 | 14.286 | 12.99133 | 1.269778 | 82.9 | 59341 | 66466 | 63703 | 56740 | 61562.5 | 4351.92 | 124450 | 88122 | 112410 | 96221 | 105300.75 | 16276.63 | 181010 | 195500 | 208380 | 209980 | 198717.5 | 13467.44 | 315730 | 303530 | 260710 | 293323.3 | 28895.19
28.1 | 0.6978 | 0.68566 | 0.60607 | 0.68907 | 0.66965 | 0.04269385 | 1.6207 | 0.84451 | 1.2304 | 1.23187 | 0.3880971 | 3.4089 | 3.8082 | 3.8654 | 3.694167 | 0.2486981 | 12.532 | 11.309 | 13.784 | 12.54167 | 1.237528 | 81.89 | 58186 | 64873 | 60878 | 55386 | 59830.75 | 4040.71 | 121460 | 85684 | 108990 | 93773 | 102476.75 | 15922.08 | 177120 | 191890 | 204680 | 206050 | 194935 | 13480.29 | 314790 | 301420 | 258970 | 291726.7 | 29145.13
29.1 | 0.72841 | 0.71304 | 0.62019 | 0.72143 | 0.6957675 | 0.0507753 | 1.7265 | 0.87079 | 1.2644 | 1.28723 | 0.4283116 | 3.3517 | 3.7958 | 3.7506 | 3.6327 | 0.2444003 | 12.154 | 10.936 | 13.351 | 12.147 | 1.207515 | 80.88 | 57236 | 62882 | 58711 | 53190 | 58004.75 | 4002.464 | 118440 | 81718 | 106600 | 91183 | 99485.25 | 16273.75 | 173550 | 190180 | 201870 | 202310 | 191977.5 | 13508.34 | 312830 | 298290 | 254680 | 288600 | 30261.82
30.1 | 0.76874 | 0.75353 | 0.64246 | 0.76541 | 0.732535 | 0.06040382 | 1.8784 | 0.91166 | 1.3311 | 1.37372 | 0.4847772 | 3.326 | 3.8209 | 3.6654 | 3.6041 | 0.2530806 | 11.886 | 10.639 | 13.038 | 11.85433 | 1.199813 | 79.88 | 55728 | 61407 | 57623 | 50935 | 56423.25 | 4354.363 | 114630 | 80192 | 104110 | 90021 | 97238.25 | 15191.63 | 171580 | 185900 | 195730 | 199630 | 188210 | 12501.46 | 309040 | 294460 | 251370 | 284956.7 | 29986.53
31.1 | 0.8277 | 0.80895 | 0.66977 | 0.8228 | 0.782305 | 0.07544233 | 2.0958 | 0.95587 | 1.4163 | 1.489323 | 0.5734626 | 3.337 | 3.8985 | 3.6284 | 3.6213 | 0.2808173 | 11.711 | 10.449 | 12.864 | 11.67467 | 1.20791 | 78.87 | 54061 | 60737 | 56222 | 49826 | 55211.5 | 4541.641 | 112520 | 76583 | 101640 | 85133 | 93969 | 16158.92 | 168660 | 183750 | 192250 | 195340 | 185000 | 11944.82 | 305580 | 289740 | 247290 | 280870 | 30140.32
32.1 | 0.9115 | 0.89303 | 0.70898 | 0.90111 | 0.853655 | 0.09674583 | 2.3858 | 1.0014 | 1.557 | 1.648067 | 0.6966783 | 3.3771 | 4.0264 | 3.6422 | 3.6819 | 0.3264654 | 11.613 | 10.366 | 12.851 | 11.61 | 1.242503 | 77.87 | 52042 | 59232 | 52967 | 48525 | 53191.5 | 4458.535 | 109800 | 73936 | 98571 | 82683 | 91247.5 | 16029.84 | 164240 | 181420 | 186260 | 192180 | 181025 | 12024.02 | 300470 | 285500 | 243910 | 276626.7 | 29305.47
33.1 | 1.0335 | 1.0175 | 0.76024 | 1.0082 | 0.95486 | 0.1301667 | 2.7746 | 1.0712 | 1.7503 | 1.865367 | 0.8575099 | 3.4707 | 4.2128 | 3.7186 | 3.8007 | 0.3778008 | 11.664 | 10.413 | 13.019 | 11.69867 | 1.303346 | 76.87 | 50562 | 59019 | 52101 | 45703 | 51846.25 | 5504.606 | 106170 | 71489 | 95801 | 79726 | 88296.5 | 15617.57 | 160160 | 177590 | 183280 | 188180 | 177302.5 | 12220.18 | 296260 | 281340 | 242050 | 273216.7 | 28003.08
34.1 | 1.2066 | 1.2038 | 0.82956 | 1.1549 | 1.098715 | 0.1810002 | 3.282 | 1.1814 | 2.0234 | 2.162267 | 1.057163 | 3.6149 | 4.4757 | 3.8758 | 3.9888 | 0.4413852 | 11.871 | 10.6 | 13.357 | 11.94267 | 1.379896 | 75.87 | 49572 | 57385 | 50408 | 44043 | 50352 | 5473.515 | 103420 | 67718 | 93556 | 77552 | 85561.5 | 15972.69 | 156380 | 174900 | 179130 | 184440 | 173712.5 | 12196.37 | 293630 | 277380 | 238270 | 269760 | 28455.77
35.1 | 1.4332 | 1.4599 | 0.91992 | 1.3527 | 1.29143 | 0.2518297 | 3.9174 | 1.2929 | 2.387 | 2.532433 | 1.31828 | 3.8172 | 4.8182 | 4.1102 | 4.248533 | 0.5146381 | 12.22 | 10.911 | 13.884 | 12.33833 | 1.490028 | 74.87 | 46877 | 57122 | 48791 | 42210 | 48750 | 6228.21 | 100440 | 65900 | 90738 | 74917 | 82998.75 | 15511.02 | 154050 | 171780 | 174760 | 181410 | 170500 | 11682.13 | 289160 | 273730 | 232610 | 265166.7 | 29231.38
36.1 | 1.74 | 1.833 | 1.0306 | 1.6071 | 1.552675 | 0.3601838 | 4.691 | 1.4313 | 2.8398 | 2.987367 | 1.634853 | 4.0806 | 5.2537 | 4.4534 | 4.5959 | 0.5993919 | 12.785 | 11.37 | 14.554 | 12.903 | 1.595276 | 73.87 | 45734 | 56030 | 46775 | 41742 | 47570.25 | 6042.629 | 96505 | 63442 | 88305 | 72583 | 80208.75 | 14948.72 | 150300 | 168140 | 172120 | 177010 | 166892.5 | 11641.28 | 285830 | 270270 | 231350 | 262483.3 | 28062.28
37.1 | 2.1461 | 2.3512 | 1.1743 | 1.93 | 1.9004 | 0.5137076 | 5.6218 | 1.635 | 3.4052 | 3.554 | 1.997561 | 4.3766 | 5.8106 | 4.9065 | 5.031233 | 0.7250916 | 13.537 | 11.962 | 15.417 | 13.63867 | 1.729742 | 72.86 | 44103 | 54997 | 45561 | 39125 | 45946.5 | 6633.036 | 93490 | 60513 | 85730 | 70415 | 77537 | 14856.68 | 148050 | 165060 | 166900 | 173640 | 163412.5 | 10885.54 | 280440 | 267290 | 230410 | 259380 | 25936
38.1 | 2.6559 | 3.0349 | 1.3575 | 2.3409 | 2.3473 | 0.7182787 | 6.7056 | 1.8684 | 4.07 | 4.214667 | 2.421843 | 4.7332 | 6.4884 | 5.4803 | 5.5673 | 0.8808283 | 14.428 | 12.675 | 16.388 | 14.497 | 1.857461 | 71.86 | 42433 | 53686 | 42642 | 37957 | 44179.5 | 6695.949 | 91876 | 58952 | 83716 | 68462 | 75751.5 | 14818.83 | 143580 | 162700 | 164140 | 170030 | 160112.5 | 11468.74 | 277800 | 266330 | 225620 | 256583.3 | 27421.46
39.1 | 3.287 | 3.9102 | 1.5848 | 2.8421 | 2.906025 | 0.9837397 | 7.9264 | 2.0985 | 4.8439 | 4.956267 | 2.915574 | 5.1703 | 7.3031 | 6.1883 | 6.220567 | 1.066766 | 15.474 | 13.534 | 17.549 | 15.519 | 2.007878 | 70.86 | 41569 | 51989 | 42076 | 36985 | 43154.75 | 6318.969 | 88596 | 58439 | 81381 | 66842 | 73814.5 | 13671.95 | 140700 | 161820 | 159410 | 168870 | 157700 | 12023.14 | 270580 | 262080 | 222030 | 251563.3 | 25927.32
40.1 | 4.0876 | 4.9801 | 1.8595 | 3.4331 | 3.590075 | 1.316464 | 9.2602 | 2.399 | 5.7065 | 5.788567 | 3.431336 | 5.6609 | 8.2876 | 7.0018 | 6.983433 | 1.313446 | 16.574 | 14.522 | 18.851 | 16.649 | 2.165474 | 69.86 | 41087 | 50928 | 41277 | 34898 | 42047.5 | 6620.545 | 87336 | 55829 | 79860 | 64392 | 71854.25 | 14332.6 | 139990 | 160000 | 155850 | 163810 | 154912.5 | 10465.95 | 267220 | 256710 | 219800 | 247910 | 24904.7
41.1 | 5.0521 | 6.2252 | 2.1854 | 4.1104 | 4.393275 | 1.707311 | 10.748 | 2.7434 | 6.6573 | 6.716233 | 4.002625 | 6.2367 | 9.5027 | 7.9339 | 7.8911 | 1.633421 | 17.892 | 15.642 | 20.329 | 17.95433 | 2.344122 | 68.86 | 40734 | 50007 | 39038 | 32646 | 40606.25 | 7169.738 | 84293 | 55410 | 78139 | 62510 | 70088 | 13409.83 | 135780 | 157450 | 152370 | 161250 | 151712.5 | 11227.34 | 262630 | 253680 | 215580 | 243963.3 | 24984.71
42.1 | 6.1648 | 7.5787 | 2.5588 | 4.855 | 5.289325 | 2.133237 | 12.372 | 3.1512 | 7.664 | 7.729067 | 4.610744 | 6.928 | 10.955 | 8.9645 | 8.949167 | 2.013544 | 19.378 | 16.955 | 22.093 | 19.47533 | 2.570383 | 67.86 | 37409 | 48864 | 37111 | 32838 | 39055.5 | 6864.304 | 81336 | 55042 | 75349 | 60058 | 67946.25 | 12420.82 | 132250 | 155340 | 149410 | 161920 | 149730 | 12724.27 | 259790 | 247990 | 213850 | 240543.3 | 23858.13
43.1 | 7.4067 | 9.0243 | 2.974 | 5.661 | 6.2665 | 2.589254 | 14.172 | 3.6601 | 8.7565 | 8.862867 | 5.256757 | 7.6753 | 12.698 | 10.117 | 10.16343 | 2.511672 | 21.098 | 18.431 | 24.112 | 21.21367 | 2.842266 | 66.86 | 36448 | 48742 | 36088 | 32119 | 38349.25 | 7200.77 | 79756 | 55024 | 73716 | 59359 | 66963.75 | 11685.1 | 131520 | 153410 | 146530 | 155520 | 146745 | 10851.57 | 255590 | 244170 | 208030 | 235930 | 24827.64
44.09 | 8.7279 | 10.472 | 3.4578 | 6.5918 | 7.312375 | 3.02015 | 16.156 | 4.3011 | 9.9498 | 10.13563 | 5.929634 | 8.5956 | 14.833 | 11.357 | 11.5952 | 3.125515 | 23.4 | 20.27 | 26.439 | 23.36967 | 3.084612 | 65.86 | 35262 | 47856 | 34609 | 29438 | 36791.25 | 7823.039 | 76911 | 54143 | 72353 | 57894 | 65325.25 | 11013.4 | 129040 | 150620 | 142630 | 153850 | 144035 | 11053.21 | 252710 | 240630 | 205510 | 232950 | 24519.31
45.09 | 10.143 | 11.94 | 3.984 | 7.5719 | 8.409725 | 3.452346 | 18.396 | 5.1555 | 11.245 | 11.59883 | 6.627338 | 9.7658 | 17.299 | 12.755 | 13.27327 | 3.793247 | 25.869 | 22.431 | 29.205 | 25.835 | 3.387128 | 64.86 | 34098 | 46939 | 33049 | 28367 | 35613.25 | 7950.935 | 74500 | 53888 | 71122 | 55702 | 63803 | 10518.67 | 126150 | 147950 | 139570 | 152520 | 141547.5 | 11581.33 | 248550 | 235610 | 203960 | 229373.3 | 22939.9
46.09 | 11.713 | 13.568 | 4.6104 | 8.7925 | 9.670975 | 3.904604 | 20.876 | 6.2271 | 12.63 | 13.24437 | 7.343749 | 11.298 | 20.489 | 14.31 | 15.36567 | 4.685557 | 29 | 24.988 | 32.602 | 28.86333 | 3.808839 | 63.86 | 33330 | 46836 | 31778 | 27271 | 34803.75 | 8423.073 | 70670 | 52469 | 69312 | 53872 | 61580.75 | 9743.981 | 124930 | 146650 | 138900 | 147930 | 139602.5 | 10563.94 | 245220 | 232590 | 201250 | 226353.3 | 22638.73
47.09 | 13.332 | 15.192 | 5.3093 | 9.9445 | 10.94445 | 4.339619 | 23.497 | 7.605 | 14.148 | 15.08333 | 7.98718 | 13.359 | 24.561 | 16.142 | 18.02067 | 5.832516 | 33.169 | 28.289 | 36.978 | 32.812 | 4.355487 | 62.86 | 32047 | 46784 | 30046 | 26639 | 33879 | 8888.283 | 70121 | 52583 | 67083 | 53211 | 60749.5 | 9155.307 | 122700 | 143800 | 135530 | 145960 | 136997.5 | 10538.38 | 240320 | 227760 | 197250 | 221776.7 | 22149.64
48.09 | 15.127 | 16.886 | 6.156 | 11.133 | 12.3255 | 4.765548 | 26.483 | 9.2616 | 15.808 | 17.1842 | 8.69279 | 15.977 | 29.798 | 18.101 | 21.292 | 7.442572 | 38.739 | 32.462 | 43.074 | 38.09167 | 5.335533 | 61.86 | 31476 | 46584 | 29350 | 24902 | 33078 | 9411.401 | 67049 | 52547 | 66028 | 52781 | 59601.25 | 8021.852 | 119900 | 140390 | 131230 | 144030 | 133887.5 | 10768.24 | 237080 | 225270 | 194870 | 219073.3 | 21776.59
49.09 | 17.158 | 18.691 | 7.1347 | 12.368 | 13.837925 | 5.217571 | 29.779 | 11.197 | 17.694 | 19.55667 | 9.429996 | 20.048 | 36.558 | 20.163 | 25.58967 | 9.499029 | 46.754 | 38.243 | 52.014 | 45.67033 | 6.949163 | 60.86 | 31925 | 46418 | 27802 | 24206 | 32587.75 | 9744.609 | 64143 | 52330 | 64655 | 51278 | 58101.5 | 7287.397 | 116730 | 138420 | 127170 | 142660 | 131245 | 11677.24 | 233160 | 221760 | 193880 | 216266.7 | 20207.97
50.09 | 19.454 | 20.688 | 8.2703 | 13.704 | 15.529075 | 5.71665 | 33.433 | 13.38 | 19.745 | 22.186 | 10.24693 | 25.102 | 46.693 | 23.021 | 31.60533 | 13.10767 | 58.499 | 45.959 | 66.994 | 57.15067 | 10.58212 | 59.86 | 30866 | 45243 | 26742 | 22489 | 31335 | 9882.641 | 62203 | 51819 | 63539 | 50349 | 56977.5 | 6853.375 | 113600 | 136770 | 124250 | 139050 | 128417.5 | 11828.51 | 229830 | 220490 | 192140 | 214153.3 | 19627.76
51.09 | 22.254 | 23.079 | 9.7015 | 15.054 | 17.522125 | 6.338331 | 37.884 | 15.893 | 22.007 | 25.26133 | 11.35095 | 33.028 | 60.415 | 26.297 | 39.91333 | 18.07112 | 73.071 | 57.543 | 92.634 | 74.416 | 17.58412 | 58.86 | 31160 | 45185 | 24683 | 21525 | 30638.25 | 10494.39 | 59858 | 50288 | 61258 | 48848 | 55063 | 6397.836 | 110790 | 134530 | 122160 | 135390 | 125717.5 | 11643.36 | 226720 | 214610 | 189740 | 210356.7 | 18853.33
52.09 | 25.427 | 25.848 | 11.576 | 16.654 | 19.87625 | 6.970167 | 43.014 | 18.586 | 24.767 | 28.789 | 12.70095 | 45.068 | 87.45 | 30.238 | 54.252 | 29.69112 | 99.648 | 74.981 | 137.52 | 104.0497 | 31.50099 | 57.86 | 31858 | 44572 | 22532 | 20463 | 29856.25 | 10991.48 | 57106 | 49237 | 59557 | 47720 | 53405 | 5809.072 | 107300 | 133470 | 117790 | 132090 | 122662.5 | 12455.62 | 224090 | 211450 | 187950 | 207830 | 18339.93
53.09 | 29.253 | 29.114 | 13.823 | 18.492 | 22.6705 | 7.758568 | 48.628 | 21.823 | 31.414 | 33.955 | 13.58196 | 66.671 | 149.87 | 36.518 | 84.353 | 58.70825 | 148.63 | 99.505 | 271.63 | 173.255 | 88.66536 | 56.86 | 31571 | 43505 | 21948 | 19391 | 29103.75 | 10939.62 | 53714 | 48453 | 57721 | 46462 | 51587.5 | 5106.782 | 103060 | 132760 | 114080 | 131230 | 120282.5 | 14266.76 | 219920 | 208110 | 184490 | 204173.3 | 18040.07
54.09 | 33.913 | 33.242 | 16.634 | 20.617 | 26.1015 | 8.788621 | 56.246 | 25.843 | 51.428 | 44.50567 | 16.34089 | 111 | 417.52 | 44.357 | 190.959 | 199.0169 | 336.48 | 151.82 | 1693.1 | 727.1333 | 841.6315 | 55.86 | 31503 | 43932 | 20808 | 18551 | 28698.5 | 11621.19 | 51183 | 47033 | 55960 | 45444 | 49905 | 4706.209 | 99699 | 133240 | 111090 | 127340 | 117842.25 | 15297.8 | 215690 | 204000 | 182850 | 200846.7 | 16645.54
55.08 | 39.463 | 38.448 | 20.248 | 23.275 | 30.3585 | 10.01216 | 68.026 | 30.962 | 67.003 | 55.33033 | 21.10979 | 262.82 | 4729.3 | 58.162 | 1683.427 | 2639.787 | 3338.8 | 309.17 | 13679 | 5775.657 | 7010.121 | 54.86 | 31789 | 43003 | 20197 | 17327 | 28079 | 11750.48 | 48379 | 45583 | 53414 | 44923 | 48074.75 | 3861.887 | 96972 | 129240 | 107140 | 123590 | 114235.5 | 14843.81 | 209890 | 200070 | 176630 | 195530 | 17088.46
56.09 | 46.563 | 45.246 | 25.212 | 26.624 | 35.91125 | 11.5661 | 85.463 | 37.328 | 88.689 | 70.49333 | 28.76728 | 2078.5 | 9581.7 | 82.338 | 3914.179 | 5008.668 | 11256 | 2703.1 | 31207 | 15055.37 | 14626.84 | 53.86 | 32284 | 42566 | 18328 | 16390 | 27392 | 12347.5 | 46000 | 42887 | 50775 | 43737 | 45849.75 | 3536.583 | 91963 | 126270 | 103840 | 120100 | 110543.25 | 15586.55 | 205770 | 196270 | 173810 | 191950 | 16412.11
57.09 | 55.738 | 54.555 | 31.896 | 31.261 | 43.3625 | 13.61803 | 126.23 | 45.81 | 144.12 | 105.3867 | 52.36456 | 8533.7 | 16859 | 191.84 | 8528.18 | 8333.581 | 21932 | 11658 | 50576 | 28055.33 | 20168.64 | 52.86 | 32845 | 41343 | 17300 | 14872 | 26590 | 12654.27 | 43398 | 40012 | 50101 | 43648 | 44289.75 | 4214.136 | 89804 | 127420 | 100410 | 120400 | 109508.5 | 17421.22 | 204250 | 192260 | 170380 | 188963.3 | 17173.97
58.09 | 67.936 | 67.208 | 41.534 | 38.166 | 53.711 | 16.06701 | 420.46 | 54.084 | 238.18 | 237.5747 | 183.1888 | 16816 | 22412 | 1334.9 | 13520.97 | 10918.06 | 35290 | 24934 | 72067 | 44097 | 24769.99 | 51.85 | 33399 | 41378 | 15612 | 13361 | 25937.5 | 13648.78 | 40510 | 39399 | 48518 | 43689 | 43029 | 4086.032 | 85205 | 125220 | 98445 | 113350 | 105555 | 17437.02 | 201150 | 190220 | 167550 | 186306.7 | 17138.43
59.09 | 84.65 | 89.231 | 55.352 | 47.575 | 69.202 | 20.81146 | 1725.3 | 81.874 | 344.22 | 717.1313 | 882.8983 | 20915 | 28020 | 4971.5 | 17968.83 | 11803.32 | 50430 | 35692 | 94400 | 60174 | 30542.86 | 50.86 | 34336 | 40283 | 14527 | 12539 | 25421.25 | 13964.02 | 37434 | 36201 | 47595 | 42536 | 40941.5 | 5214.927 | 81867 | 123590 | 93589 | 110120 | 102291.5 | 18328.53 | 198100 | 191730 | 164450 | 184760 | 17875.02
60.09 | 111.64 | 123.91 | 79.573 | 62.596 | 94.42975 | 28.28067 | 3439.1 | 133.06 | 653.22 | 1408.46 | 1777.714 | 26112 | 32468 | 8613.1 | 22397.7 | 12353.59 | 62584 | 48082 | 116610 | 75758.67 | 36113.72 | 49.86 | 35337 | 39896 | 13733 | 12135 | 25275.25 | 14386.28 | 34245 | 34443 | 47028 | 43839 | 39888.75 | 6534.051 | 75923 | 123860 | 88455 | 106350 | 98647 | 20938.71 | 192010 | 183070 | 161680 | 178920 | 15585.06
61.09 | 167.44 | 298.87 | 123.58 | 91.151 | 170.26025 | 91.26106 | 5569.7 | 380.85 | 2186.8 | 2712.45 | 2634.06 | 30126 | 36943 | 12248 | 26439 | 12753.68 | 78061 | 63483 | 141620 | 94388 | 41548.48 | 48.86 | 36131 | 38726 | 11260 | 10401 | 24129.5 | 15396.86 | 33683 | 31952 | 45595 | 43016 | 38561.5 | 6752.726 | 74544 | 122570 | 82919 | 101660 | 95423.25 | 21355.27 | 187660 | 177320 | 159430 | 174803.3 | 14282.28
62.09 | 372.21 | 880 | 226.17 | 146.39 | 406.1925 | 329.4206 | 9201.6 | 1529.5 | 6528.2 | 5753.1 | 3894.338 | 35159 | 41608 | 14219 | 30328.67 | 14319.16 | 89856 | 73439 | 163260 | 108851.7 | 47828.65 | 47.86 | 36757 | 37235 | 9933.3 | 9305.5 | 23307.7 | 15809.17 | 29595 | 30291 | 45284 | 43747 | 37229.25 | 8441.587 | 69951 | 121990 | 80933 | 99940 | 93203.5 | 22842.12 | 183810 | 170780 | 156150 | 170246.7 | 13837.71
63.09 | 2648 | 2899.8 | 1176 | 293.15 | 1754.2375 | 1235.619 | 13347 | 4271.5 | 10682 | 9433.5 | 4664.787 | 38223 | 48148 | 16672 | 34347.67 | 16091.87 | 100840 | 82854 | 186360 | 123351.3 | 55303.19 | 46.85 | 38159 | 36718 | 8543.8 | 8461 | 22970.45 | 16716.65 | 27670 | 26435 | 44191 | 43445 | 35435.25 | 9697.472 | 67173 | 121570 | 77158 | 96575 | 90619 | 23974.65 | 178700 | 165340 | 152480 | 165506.7 | 13110.79
64.09 | 5398 | 5534.2 | 4316.9 | 1464.1 | 4178.3 | 1889.641 | 19454 | 7674.4 | 14376 | 13834.8 | 5908.419 | 42428 | 57217 | 18022 | 39222.33 | 19793.16 | 117540 | 97890 | 208180 | 141203.3 | 58829.72 | 45.85 | 39703 | 36194 | 8205.8 | 8114.9 | 23054.425 | 17257.8 | 24521 | 24670 | 44124 | 45149 | 34616 | 11578.4 | 62776 | 120160 | 72756 | 95176 | 87717 | 25521.69 | 175960 | 158550 | 152060 | 162190 | 12358.79
65.08 | 10517 | 9012.9 | 8703 | 5950.8 | 8545.925 | 1902.853 | 26532 | 10793 | 17488 | 18271 | 7898.661 | 48996 | 64539 | 23721 | 45752 | 20601.45 | 134080 | 113170 | 228650 | 158633.3 | 61530.95 | 44.86 | 40418 | 35825 | 8951.4 | 7903.3 | 23274.425 | 17251.47 | 22282 | 22584 | 43265 | 42657 | 32697 | 11855.09 | 60501 | 117770 | 67249 | 90518 | 84009.5 | 25921.01 | 174270 | 153060 | 149550 | 158960 | 13374.49
66.09 | 13250 | 13228 | 13980 | 11939 | 13099.25 | 848.7643 | 35035 | 15652 | 23600 | 24762.33 | 9743.636 | 57213 | 76463 | 36510 | 56728.67 | 19980.9 | 148920 | 127170 | 243870 | 173320 | 62058.38 | 43.86 | 42593 | 36113 | 9227.6 | 7410.2 | 23835.95 | 18126.98 | 20159 | 21016 | 41987 | 43062 | 31556 | 12677.76 | 59925 | 117250 | 64327 | 87977 | 82369.75 | 26314.64 | 171920 | 147220 | 145710 | 154950 | 14715.83
67.09 | 15147 | 16402 | 17413 | 17041 | 16500.75 | 994.3944 | 43212 | 20340 | 30674 | 31408.67 | 11453.68 | 67657 | 90657 | 52450 | 70254.67 | 19235.5 | 167000 | 143170 | 259140 | 189770 | 61246.35 | 42.86 | 44661 | 36418 | 10098 | 7611.2 | 24697.05 | 18627.92 | 17756 | 20126 | 39351 | 41568 | 29700.25 | 12494.16 | 54835 | 114600 | 60202 | 84419 | 78514 | 27283.04 | 162110 | 141000 | 138420 | 147176.7 | 12996.82
68.09 | 18597 | 19422 | 21195 | 20870 | 20021 | 1222.791 | 51887 | 24950 | 40733 | 39190 | 13534.63 | 79186 | 102400 | 70474 | 84020 | 16502.82 | 184470 | 153100 | 278710 | 205426.7 | 65374.72 | 41.85 | 47685 | 36581 | 10497 | 7667.8 | 25607.7 | 19646.83 | 15603 | 19723 | 39237 | 42147 | 29177.5 | 13454.32 | 50652 | 113370 | 56246 | 80610 | 75219.5 | 28566.14 | 159390 | 131930 | 135170 | 142163.3 | 15006.43
69.09 | 21334 | 23688 | 25547 | 23713 | 23570.5 | 1726.518 | 60229 | 30392 | 45823 | 45481.33 | 14921.43 | 85583 | 119500 | 82858 | 95980.33 | 20414.15 | 199040 | 165230 | 291540 | 218603.3 | 65388.05 | 40.85 | 50333 | 36724 | 11592 | 7790.6 | 26609.9 | 20369.78 | 12845 | 19513 | 37077 | 41879 | 27828.5 | 13863.67 | 48108 | 109940 | 54061 | 78041 | 72537.5 | 28091.62 | 153210 | 126600 | 133340 | 137716.7 | 13834.36
70.09 | 24383 | 26998 | 28560 | 26482 | 26605.75 | 1725.194 | 67552 | 35328 | 52701 | 51860.33 | 16128.44 | 97214 | 132840 | 96464 | 108839.3 | 20788.57 | 213610 | 174420 | 306240 | 231423.3 | 67691.32 | 39.85 | 53223 | 37427 | 11814 | 8103.6 | 27641.9 | 21466.32 | 10454 | 19318 | 34934 | 40593 | 26324.75 | 13888.57 | 42864 | 110130 | 48198 | 74434 | 68906.5 | 30751.61 | 146600 | 117610 | 130050 | 131420 | 14543.48
71.09 | 27274 | 30851 | 32144 | 28307 | 29644 | 2244.35 | 73695 | 39956 | 61292 | 58314.33 | 17065.46 | 111050 | 142510 | 105990 | 119850 | 19786.55 | 224840 | 182120 | 320060 | 242340 | 70615.5 | 38.86 | 56209 | 38030 | 12430 | 8173.2 | 28710.55 | 22582.12 | 8362.7 | 19166 | 33122 | 42174 | 25706.175 | 14941.59 | 40530 | 106430 | 44578 | 70082 | 65405 | 30317.51 | 139990 | 109960 | 124200 | 124716.7 | 15021.67
72.08 | 30503 | 33670 | 33997 | 31688 | 32464.5 | 1658.536 | 81663 | 44379 | 69231 | 65091 | 18983.65 | 118590 | 152910 | 117020 | 129506.7 | 20283.08 | 237140 | 188870 | 333720 | 253243.3 | 73755.47 | 37.86 | 59869 | 38265 | 12559 | 8262.4 | 29738.85 | 24061.77 | 7071.7 | 19019 | 31896 | 40374 | 24590.175 | 14610.95 | 36487 | 100510 | 44109 | 67235 | 62085.25 | 28759.91 | 133380 | 102800 | 121440 | 119206.7 | 15411.84
73.09 | 33170 | 35714 | 38681 | 34761 | 35581.5 | 2317.542 | 86804 | 50242 | 75726 | 70924 | 18748.05 | 126160 | 161760 | 125770 | 137896.7 | 20667.17 | 246220 | 195320 | 345420 | 262320 | 76334.2 | 36.85 | 62475 | 39062 | 12905 | 8353.1 | 30698.775 | 25137.09 | 5930.8 | 18965 | 29856 | 41311 | 24015.7 | 15119.63 | 31526 | 97024 | 39241 | 63053 | 57711 | 29443.98 | 126770 | 93315 | 116570 | 112218.3 | 17146.78
74.08 | 36185 | 36973 | 40386 | 36887 | 37607.75 | 1885.495 | 90309 | 54055 | 81337 | 75233.67 | 18881.9 | 134090 | 169020 | 132780 | 145296.7 | 20555.45 | 255500 | 203960 | 355470 | 271643.3 | 77034.25 | 35.85 | 66378 | 39383 | 13243 | 8380 | 31846 | 26745.65 | 5333.7 | 18912 | 28582 | 41946 | 23693.425 | 15459.58 | 27761 | 90506 | 34538 | 59083 | 52972 | 28410.99 | 117310 | 89394 | 110180 | 105628 | 14504.01
75.08 | 38935 | 39754 | 42682 | 38809 | 40045 | 1807.23 | 94636 | 58545 | 86007 | 79729.33 | 18846.67 | 140480 | 173780 | 141250 | 151836.7 | 19007.38 | 264060 | 211140 | 363870 | 279690 | 77555.37 | 34.85 | 70357 | 39704 | 13415 | 8506.7 | 32995.675 | 28425.24 | 4979 | 18894 | 27797 | 42386 | 23514 | 15699.12 | 22347 | 87337 | 28053 | 55886 | 48405.75 | 29804.3 | 109650 | 86008 | 104420 | 100026 | 12418.39
76.08 | 40892 | 42569 | 45684 | 40780 | 42481.25 | 2286.575 | 98022 | 60773 | 90889 | 83228 | 19770.94 | 146420 | 180270 | 149020 | 158570 | 18837.66 | 271310 | 218250 | 375110 | 288223.3 | 79786.03 | 33.85 | 73862 | 40318 | 13718 | 8731.5 | 34157.375 | 29881.17 | 4943.6 | 18906 | 26019 | 43602 | 23367.65 | 16081.15 | 17456 | 82122 | 22216 | 52529 | 43580.75 | 30024.74 | 99926 | 72836 | 98784 | 90515.33 | 15321.4
77.08 | 44301 | 44828 | 48011 | 43618 | 45189.5 | 1945.13 | 102100 | 65054 | 93830 | 86994.67 | 19445.9 | 150700 | 187480 | 157380 | 165186.7 | 19593.37 | 281010 | 224890 | 385920 | 297273.3 | 81737.61 | 32.85 | 77428 | 40903 | 13888 | 8820 | 35259.75 | 31442.11 | 4775.4 | 18908 | 24790 | 45630 | 23525.85 | 16961.68 | 12968 | 79338 | 18103 | 48730 | 39784.75 | 30733.88 | 92585 | 63149 | 88375 | 81369.67 | 15919.35
78.08 | 46277 | 47304 | 49732 | 45783 | 47274 | 1756.868 | 106480 | 69556 | 97312 | 91116 | 19225.98 | 154340 | 191880 | 164430 | 170216.7 | 19427.48 | 286650 | 232730 | 397430 | 305603.3 | 83969.9 | 31.85 | 81361 | 41507 | 14283 | 8959.7 | 36527.675 | 33114.14 | 4807.9 | 18949 | 23937 | 47318 | 23752.975 | 17676.15 | 7865.6 | 77710 | 15655 | 47769 | 37249.9 | 32028.36 | 82239 | 58646 | 80207 | 73697.33 | 13074.37
79.08 | 48673 | 49440 | 50246 | 46845 | 48801 | 1453.578 | 109290 | 73034 | 100860 | 94394.67 | 18973 | 158830 | 197270 | 174010 | 176703.3 | 19361.02 | 292160 | 237060 | 403100 | 310773.3 | 84570.46 | 30.85 | 85412 | 42077 | 14446 | 9103.7 | 37759.675 | 34900.22 | 4765.2 | 18945 | 23780 | 47953 | 23860.8 | 17974.5 | 5957.9 | 77014 | 10693 | 45460 | 34781.225 | 33209.79 | 72477 | 50947 | 70789 | 64737.67 | 11972.85
80.08 | 50506 | 51797 | 54170 | 49702 | 51543.75 | 1951.947 | 112890 | 76231 | 102570 | 97230.33 | 18903.83 | 163270 | 201780 | 178060 | 181036.7 | 19426.8 | 297180 | 242090 | 407890 | 315720 | 84440.56 | 29.85 | 89172 | 42326 | 14574 | 9441.6 | 38878.4 | 36508.27 | 4826.9 | 18981 | 23250 | 49024 | 24020.475 | 18435.11 | 4743.8 | 76419 | 7746.1 | 44037 | 33236.475 | 33877.1 | 65153 | 43956 | 66117 | 58408.67 | 12525.65
81.08 | 52516 | 54279 | 55713 | 51671 | 53544.75 | 1808.286 | 116410 | 79131 | 106090 | 100543.7 | 19248.44 | 166970 | 205870 | 184180 | 185673.3 | 19492.95 | 303820 | 246120 | 414100 | 321346.7 | 85350.5 | 28.85 | 93191 | 42568 | 14866 | 9838.8 | 40115.95 | 38197.9 | 4976.4 | 19000 | 22829 | 49253 | 24014.6 | 18493.08 | 4115.4 | 75616 | 6905.4 | 43063 | 32424.95 | 33819.68 | 59286 | 42091 | 60519 | 53965.33 | 10301.94
82.08 | 54893 | 56208 | 57592 | 53363 | 55514 | 1808.513 | 117730 | 83380 | 108170 | 103093.3 | 17728.79 | 171240 | 209400 | 185410 | 188683.3 | 19289.44 | 307120 | 250570 | 420830 | 326173.3 | 86714.41 | 27.85 | 96968 | 43157 | 14970 | 10169 | 41316 | 39852.99 | 5022.4 | 19004 | 22485 | 50880 | 24347.85 | 19230.66 | 3589.4 | 74858 | 5898.1 | 40665 | 31252.625 | 33655.74 | 52688 | 37178 | 54497 | 48121 | 9519.982
83.07 | 56669 | 58560 | 60377 | 55290 | 57724 | 2219.211 | 120330 | 86112 | 110860 | 105767.3 | 17668.31 | 174560 | 213290 | 188430 | 192093.3 | 19623.16 | 311260 | 253810 | 426150 | 330406.7 | 87750.87 | 26.85 | 101030 | 43393 | 15129 | 10471 | 42505.75 | 41639.67 | 5129.2 | 19023 | 22273 | 51279 | 24426.05 | 19384.51 | 3168.5 | 73428 | 5171.3 | 38592 | 30089.95 | 33147.02 | 47322 | 33606 | 48650 | 43192.67 | 8328.807
84.08 | 57448 | 61745 | 61359 | 56900 | 59363 | 2542.409 | 122840 | 90722 | 113530 | 109030.7 | 16524.97 | 179230 | 216780 | 191080 | 195696.7 | 19195.98 | 313050 | 256130 | 432620 | 333933.3 | 90079.22 | 25.85 | 103320 | 44059 | 15094 | 10730 | 43300.75 | 42658.96 | 5237.4 | 19061 | 22269 | 52992 | 24889.85 | 20139.46 | 2779.7 | 73324 | 4077.1 | 35485 | 28916.45 | 33243.04 | 45845 | 30913 | 45004 | 40587.33 | 8388.764
85.08 | 59557 | 63101 | 63260 | 58528 | 61111.5 | 2426.596 | 125220 | 92631 | 115420 | 111090.3 | 16720.35 | 180170 | 220790 | 192410 | 197790 | 20837.57 | 315170 | 256930 | 435870 | 335990 | 91268.75 | 24.85 | 106290 | 43979 | 15037 | 11227 | 44133.25 | 43942.76 | 5248.1 | 19082 | 22194 | 52805 | 24832.275 | 20050.27 | 2452.6 | 72931 | 3580.9 | 32678 | 27910.625 | 33113.99 | 41908 | 28741 | 41268 | 37305.67 | 7424.119
86.08 | 61767 | 65559 | 65286 | 59271 | 62970.75 | 3010.902 | 127410 | 94776 | 118390 | 113525.3 | 16852.1 | 184120 | 214720 | 193140 | 197326.7 | 15723.74 | 319280 | 254070 | 441090 | 338146.7 | 94926.73 | 23.86 | 109430 | 43857 | 15042 | 11420 | 44937.25 | 45378.46 | 5289.7 | 19127 | 22103 | 55389 | 25477.175 | 21244.3 | 2172.8 | 72628 | 3128.1 | 30408 | 27084.225 | 33064.37 | 37387 | 24661 | 37486 | 33178 | 7376.104
87.07 | 63267 | 66878 | 65929 | 61887 | 64490.25 | 2312.618 | 129150 | 96484 | 119080 | 114904.7 | 16728.48 | 185510 | 211400 | 191320 | 196076.7 | 13584.64 | 304140 | 252800 | 438010 | 331650 | 95620.53 | 22.86 | 111610 | 43799 | 15099 | 11712 | 45555 | 46329.48 | 5271.8 | 19164 | 22038 | 56407 | 25720.2 | 21728.32 | 1917.9 | 73006 | 2816.8 | 27887 | 26406.925 | 33316.02 | 33066 | 21912 | 34797 | 29925 | 6993.227
88.08 | 64144 | 68953 | 68198 | 62661 | 65989 | 3062.928 | 129950 | 99161 | 120010 | 116373.7 | 15713.3 | 188540 | 213070 | 192600 | 198070 | 13148.04 | 299950 | 249220 | 440580 | 329916.7 | 99137.09 | 21.85 | 113900 | 43665 | 15040 | 11884 | 46122.25 | 47392.78 | 5292 | 19179 | 22060 | 55315 | 25461.5 | 21205.98 | 1697.5 | 72847 | 2525.8 | 25751 | 25705.325 | 33346.69 | 26322 | 19159 | 32286 | 25922.33 | 6572.62
89.08 | 65337 | 70280 | 68944 | 64273 | 67208.5 | 2861.57 | 132840 | 101080 | 120270 | 118063.3 | 15994.58 | 189870 | 214860 | 195210 | 199980 | 13160.16 | 304190 | 249630 | 438800 | 330873.3 | 97366.95 | 20.85 | 116000 | 43336 | 15026 | 12212 | 46643.5 | 48326.87 | 5252.1 | 19196 | 22018 | 57339 | 25951.275 | 22171.68 | 1502.1 | 71287 | 2323.4 | 23757 | 24717.375 | 32711.32 | 20983 | 16846 | 30064 | 22631 | 6761.347
90.08 | 66156 | 71311 | 70254 | 65004 | 68181.25 | 3070.732 | 133870 | 101550 | 120110 | 118510 | 16219.3 | 191630 | 216230 | 194840 | 200900 | 13372.83 | 300840 | 247180 | 427480 | 325166.7 | 92578.95 | 19.85 | 117550 | 43314 | 14904 | 12475 | 47060.75 | 49034.01 | 5294.1 | 19218 | 21990 | 56189 | 25672.775 | 21616.02 | 1334.7 | 71029 | 2110.9 | 22226 | 24175.15 | 32698.62 | 17680 | 14615 | 28086 | 20127 | 7061.007
Temperature ramp up of HPMC-L solutions | [21 empty] | Temperature ramp down of HPMC-L solutions
Loss Modulus (G'') | [21 empty] | Loss Modulus (G'')
Temperature (°C) | HPMC-L 4% | [5 empty] | HPMC-L 6% |  |  |  |  | HPMC-L 8% |  |  |  |  | HPMC-L 10% |  |  |  |  | Temperature (°C) | HPMC-L-4% | [5 empty] | HPMC-L-6% | [5 empty] | HPMC-L-8% | [5 empty] | HPMC-L-10%
| Rep 1 | Rep 2 | Rep 3 | Rep 4 | Average | SD | Rep 1 | Rep 2 | Rep 3 | Average | SD | Rep 1 | Rep 2 | Rep 3 | Average | SD | Rep 1 | Rep 2 | Rep 3 | Average | SD |  | 1 | 2 | 3 | 4 | Average | SD | 1 | 2 | 3 | 4 | Average | SD | 1 | 2 | 3 | 4 | Average | SD | 1 | 2 | 3 | Average | SD
20 | 3.2426 | 3.2796 | 2.4447 | 2.4657 | 2.85815 | 0.4656106 | 14.455 | 3.4239 | 13.986 | 10.47068 | 6.237829 | 37.968 | 37.538 | 47.103 | 40.86967 | 5.402505 | 4.8036 | 91.699 | 111.39 | 69.29753 | 56.7145 | 90.07 | 7620.4 | 7995.6 | 6978.8 | 6155.4 | 7187.55 | 806.0633 | 18515 | 12347 | 16221 | 15407 | 15504.625 | 2549.516 | 24820 | 26800 | 29639 | 31496 | 19420.46 | 9421.986 | 39538 | 43777 | 35535 | 29864.74 | 13030.16
20.99 | 3.1549 | 3.2024 | 2.3703 | 2.3996 | 2.7818 | 0.458809 | 14.005 | 3.3562 | 13.598 | 10.1336 | 6.034029 | 36.62 | 36.49 | 45.556 | 39.55533 | 5.197136 | 4.6727 | 89.807 | 109 | 67.82657 | 55.52838 | 89.05 | 7549.5 | 7883.5 | 6870.8 | 6127.1 | 7107.725 | 777.7641 | 18269 | 12050 | 16020 | 15208 | 15243.375 | 2573.857 | 24558 | 26608 | 29517 | 31238 | 19224.03 | 9382.096 | 39541 | 43534 | 35471 | 29731.69 | 13011.16
22.02 | 3.0458 | 3.0975 | 2.2906 | 2.3214 | 2.688825 | 0.4427304 | 13.482 | 3.2524 | 13.108 | 9.757567 | 5.801113 | 35.112 | 35.256 | 43.689 | 38.019 | 4.910892 | 4.5211 | 87.132 | 105.59 | 65.7477 | 53.82097 | 88.01 | 7288 | 7874 | 6775.2 | 5926.1 | 6965.825 | 825.8217 | 18065 | 11823 | 15677 | 14835 | 14951.125 | 2577.667 | 24137 | 26446 | 29350 | 30797 | 18954.87 | 9314.574 | 39458 | 43205 | 35086 | 29469.24 | 12950.06
23.05 | 2.9333 | 2.9919 | 2.2043 | 2.2394 | 2.592225 | 0.4285804 | 12.955 | 3.149 | 12.599 | 9.383833 | 5.561578 | 33.729 | 34.007 | 41.945 | 36.56033 | 4.665329 | 4.3595 | 84.228 | 101.99 | 63.52583 | 52.00349 | 86.98 | 7059.8 | 7700.7 | 6606.5 | 5775.7 | 6785.675 | 809.2318 | 17628 | 11645 | 15399 | 14537 | 14610.5 | 2475.181 | 23626 | 26394 | 28923 | 30233 | 18649.19 | 9212.279 | 39247 | 42925 | 34904 | 29195.08 | 12913.16
24.07 | 2.8232 | 2.8736 | 2.1182 | 2.1562 | 2.4928 | 0.4114193 | 12.451 | 3.046 | 12.103 | 9.032783 | 5.33236 | 32.425 | 32.757 | 40.289 | 35.157 | 4.447541 | 4.1987 | 81.18 | 98.364 | 61.24757 | 50.14731 | 85.95 | 6877.8 | 7619.2 | 6289.9 | 5648 | 6608.725 | 840.2585 | 17228 | 11192 | 15074 | 14181 | 14230.875 | 2502.644 | 23156 | 26110 | 28030 | 29659 | 18237.28 | 9029.482 | 39814 | 42460 | 34625 | 28970.79 | 12998.78
25.08 | 2.7149 | 2.7631 | 2.0394 | 2.0828 | 2.40005 | 0.3922804 | 11.997 | 2.9587 | 11.641 | 8.706033 | 5.118593 | 31.199 | 31.598 | 38.696 | 33.831 | 4.217934 | 4.06 | 78.137 | 94.705 | 58.96733 | 48.26734 | 84.93 | 6703.2 | 7533.4 | 6147.7 | 5297.4 | 6420.425 | 940.6096 | 16892 | 10857 | 14698 | 13725 | 13893.625 | 2503.168 | 22545 | 25597 | 27422 | 29037 | 17808.64 | 8844.82 | 40077 | 41577 | 34118 | 28577.08 | 12942.03
26.09 | 2.6158 | 2.6584 | 1.9627 | 2.0082 | 2.311275 | 0.3770898 | 11.56 | 2.8765 | 11.203 | 8.396933 | 4.913607 | 30.065 | 30.485 | 37.25 | 32.6 | 4.03249 | 3.9434 | 75.145 | 91.215 | 56.7678 | 46.44754 | 83.91 | 6579.9 | 7448 | 5954.2 | 5172.7 | 6288.7 | 963.6943 | 16578 | 10693 | 14383 | 13323 | 13551.125 | 2444.43 | 22036 | 25089 | 26757 | 28566 | 17426.95 | 8674.897 | 39634 | 40915 | 33524 | 28123.47 | 12791.71
27.09 | 2.5266 | 2.5667 | 1.8909 | 1.9419 | 2.231525 | 0.3648377 | 11.168 | 2.7911 | 10.783 | 8.1113 | 4.729185 | 28.998 | 29.437 | 35.868 | 31.43433 | 3.845937 | 3.8613 | 72.274 | 87.928 | 54.68777 | 44.70748 | 82.9 | 6352.2 | 7392.5 | 5858 | 5070.2 | 6168.225 | 972.0416 | 16156 | 10281 | 14106 | 12889 | 13195.875 | 2454.669 | 21621 | 24608 | 26038 | 28136 | 17036.62 | 8524.8 | 39312 | 40267 | 32959 | 27705.9 | 12665
28.1 | 2.443 | 2.4833 | 1.8257 | 1.8818 | 2.15845 | 0.3529655 | 10.809 | 2.7167 | 10.4 | 7.847767 | 4.558613 | 28.015 | 28.474 | 34.561 | 30.35 | 3.654047 | 3.8082 | 69.627 | 84.808 | 52.74773 | 43.05722 | 81.89 | 6234.9 | 7288.9 | 5626 | 4945.4 | 6023.8 | 994.3562 | 15780 | 10063 | 13713 | 12579 | 12872.2125 | 2382.955 | 21089 | 24222 | 25461 | 27581 | 16662.57 | 8370.833 | 38771 | 39772 | 32582 | 27289.9 | 12542.57
29.1 | 2.3649 | 2.4064 | 1.7645 | 1.8275 | 2.090825 | 0.3418249 | 10.483 | 2.6439 | 10.034 | 7.608017 | 4.40202 | 27.11 | 27.561 | 33.363 | 29.34467 | 3.487277 | 3.7958 | 67.148 | 81.828 | 50.92393 | 41.46892 | 80.88 | 6136.4 | 7194.6 | 5469 | 4788.3 | 5897.075 | 1025.261 | 15463 | 9700.7 | 13446 | 12233 | 12606.4625 | 2408.604 | 20596 | 23864 | 24870 | 26990 | 16301.64 | 8202.441 | 38104 | 39101 | 31997 | 26782.68 | 12346.84
30.1 | 2.2991 | 2.341 | 1.7081 | 1.7816 | 2.03245 | 0.3338832 | 10.197 | 2.5795 | 9.7107 | 7.3944 | 4.26452 | 26.259 | 26.734 | 32.205 | 28.39933 | 3.30435 | 3.8209 | 64.807 | 79.003 | 49.2103 | 39.94408 | 79.88 | 5993.9 | 7170.5 | 5357.4 | 4583.3 | 5776.275 | 1093.903 | 15079 | 9589 | 13168 | 12173 | 12332.4 | 2286.066 | 20289 | 23356 | 24107 | 26608 | 15989.83 | 8031.569 | 37470 | 38595 | 31562 | 26376.07 | 12196.06
31.1 | 2.2403 | 2.2789 | 1.6579 | 1.7433 | 1.9801 | 0.3249987 | 9.9492 | 2.5263 | 9.4037 | 7.205317 | 4.137142 | 25.473 | 25.993 | 31.157 | 27.541 | 3.142323 | 3.8985 | 62.664 | 76.411 | 47.65783 | 38.51499 | 78.87 | 5818.1 | 7180.2 | 5267.8 | 4517.3 | 5695.85 | 1124.047 | 14818 | 9299.2 | 12923 | 11610 | 12028.3375 | 2319.036 | 19891 | 23029 | 23691 | 26021 | 15645.73 | 7902.315 | 37000 | 37949 | 31044 | 25927.01 | 12032.67
32.1 | 2.1931 | 2.2324 | 1.6107 | 1.7095 | 1.936425 | 0.3220119 | 9.7397 | 2.4827 | 9.1303 | 7.04205 | 4.025461 | 24.726 | 25.301 | 30.167 | 26.73133 | 2.989232 | 4.0264 | 60.638 | 73.996 | 46.22013 | 37.14623 | 77.87 | 5658 | 7182.2 | 5053.8 | 4471.7 | 5591.425 | 1165.879 | 14513 | 9096.5 | 12611 | 11356 | 11757.0375 | 2272.202 | 19375 | 22825 | 23033 | 25592 | 15324.19 | 7766.079 | 36483 | 37331 | 30671 | 25527.88 | 11877.55
33.1 | 2.1519 | 2.1947 | 1.5727 | 1.6818 | 1.900275 | 0.3188719 | 9.5664 | 2.4436 | 8.8896 | 6.907767 | 3.931566 | 24.053 | 24.698 | 29.253 | 26.00133 | 2.834433 | 4.2128 | 58.805 | 71.705 | 44.9076 | 35.8281 | 76.87 | 5548.2 | 7264.2 | 5026.1 | 4318.4 | 5539.225 | 1255.565 | 14196 | 8928.8 | 12341 | 11014 | 11500.225 | 2218.514 | 18869 | 22438 | 22646 | 25103 | 15006.5 | 7634.276 | 36075 | 36857 | 30543 | 25203.13 | 11791.27
34.1 | 2.1215 | 2.1701 | 1.5399 | 1.6658 | 1.874325 | 0.3182772 | 9.4313 | 2.4161 | 8.6996 | 6.805517 | 3.856397 | 23.458 | 24.166 | 28.439 | 25.35433 | 2.694753 | 4.4757 | 57.107 | 69.607 | 43.7299 | 34.56489 | 75.87 | 5450.7 | 7173.2 | 4911.9 | 4198.1 | 5433.475 | 1268.218 | 13927 | 8671 | 12140 | 10784 | 11257.55 | 2218.01 | 18429 | 22103 | 22050 | 24645 | 14699.73 | 7479.333 | 35733 | 36385 | 30032 | 24829.01 | 11688.94
35.1 | 2.1099 | 2.1647 | 1.5118 | 1.6538 | 1.86005 | 0.3261154 | 9.344 | 2.3993 | 8.5428 | 6.727183 | 3.799416 | 22.948 | 23.695 | 27.635 | 24.75933 | 2.518253 | 4.8182 | 55.54 | 67.704 | 42.6874 | 33.35488 | 74.87 | 5185.9 | 7224.5 | 4824.2 | 4095 | 5332.4 | 1340.514 | 13638 | 8546.4 | 11859 | 10495 | 11003.5 | 2152.49 | 18132 | 21753 | 21524 | 24236 | 14411.27 | 7356.966 | 35170 | 35926 | 29552 | 24442.04 | 11538.12
36.1 | 2.1134 | 2.173 | 1.4921 | 1.6537 | 1.85805 | 0.3366875 | 9.281 | 2.4 | 8.396 | 6.671267 | 3.743514 | 22.532 | 23.321 | 26.931 | 24.26133 | 2.345415 | 5.2537 | 54.153 | 65.921 | 41.7759 | 32.1718 | 73.87 | 5110.3 | 7225.9 | 4691 | 4137.8 | 5291.25 | 1349.859 | 13279 | 8355.6 | 11602 | 10253 | 10762.525 | 2085.024 | 17812 | 21380 | 21270 | 23773 | 14143.68 | 7256.651 | 34663 | 35492 | 29448 | 24129.39 | 11427.02
37.1 | 2.1343 | 2.2041 | 1.477 | 1.6676 | 1.87075 | 0.3544431 | 9.262 | 2.4008 | 8.2878 | 6.643233 | 3.712185 | 22.114 | 23.032 | 26.287 | 23.811 | 2.192855 | 5.8106 | 52.89 | 64.371 | 41.02387 | 31.03118 | 72.86 | 4946.9 | 7205.7 | 4604 | 3922.8 | 5169.85 | 1422.405 | 13026 | 8278 | 11326 | 9980.6 | 10554.9125 | 2014.68 | 17450 | 21072 | 20706 | 23393 | 13863.91 | 7128.39 | 34176 | 34992 | 29490 | 23840.55 | 11332.45
38.1 | 2.1719 | 2.2512 | 1.4707 | 1.6816 | 1.89385 | 0.3782049 | 9.2938 | 2.4111 | 8.2039 | 6.64505 | 3.699459 | 21.791 | 22.846 | 25.688 | 23.44167 | 2.015631 | 6.4884 | 51.729 | 62.922 | 40.3798 | 29.87961 | 71.86 | 4833.6 | 7089.9 | 4415.9 | 3835.5 | 5043.725 | 1424.191 | 12782 | 8183.3 | 11125 | 9738.4 | 10347.9 | 1961.118 | 17086 | 20869 | 20395 | 22946 | 13627.97 | 7026.034 | 33810 | 34780 | 28828 | 23503 | 11234.57
39.1 | 2.2221 | 2.33 | 1.4708 | 1.7082 | 1.932775 | 0.4104272 | 9.3736 | 2.4308 | 8.1571 | 6.676283 | 3.707489 | 21.594 | 22.752 | 25.181 | 23.17567 | 1.830645 | 7.3031 | 50.768 | 61.729 | 39.93337 | 28.78518 | 70.86 | 4803.4 | 7005.7 | 4396.4 | 3802.2 | 5001.925 | 1397.68 | 12444 | 8179.7 | 10864 | 9466.8 | 10137.8875 | 1833.908 | 16805 | 20691 | 19892 | 22730 | 13400.03 | 6959.853 | 33230 | 34220 | 28711 | 23208.48 | 11067.2
40.1 | 2.2864 | 2.4373 | 1.4799 | 1.7504 | 1.9885 | 0.4492703 | 9.492 | 2.4743 | 8.1299 | 6.738883 | 3.721318 | 21.46 | 22.746 | 24.731 | 22.979 | 1.647901 | 8.2876 | 49.893 | 60.719 | 39.6332 | 27.68051 | 69.86 | 4817.1 | 6922.3 | 4349.4 | 3710.5 | 4949.825 | 1391.008 | 12291 | 7950.5 | 10689 | 9218.1 | 9946.4625 | 1873.473 | 16698 | 20499 | 19513 | 22236 | 13180.39 | 6852.051 | 32921 | 33884 | 28562 | 22939.24 | 11005.14
41.1 | 2.3719 | 2.5666 | 1.4967 | 1.8045 | 2.059925 | 0.4954837 | 9.6862 | 2.5251 | 8.1258 | 6.8389 | 3.765724 | 21.447 | 22.911 | 24.314 | 22.89067 | 1.433608 | 9.5027 | 49.261 | 59.952 | 39.5719 | 26.58368 | 68.86 | 4696.4 | 6889.3 | 4174.4 | 3631.4 | 4847.875 | 1428.722 | 12011 | 7938.2 | 10505 | 8968.9 | 9787.7125 | 1782.333 | 16334 | 20315 | 19154 | 22030 | 12979.46 | 6784.956 | 32530 | 33560 | 28154 | 22673.07 | 10886.11
42.1 | 2.4893 | 2.7344 | 1.526 | 1.8747 | 2.1561 | 0.5542758 | 9.9413 | 2.6152 | 8.1398 | 6.979333 | 3.817467 | 21.567 | 23.211 | 23.978 | 22.91867 | 1.231797 | 10.955 | 48.848 | 59.524 | 39.77567 | 25.52386 | 67.86 | 4506.4 | 6831.6 | 4090.9 | 3619.7 | 4762.15 | 1426.394 | 11755 | 8136.2 | 10301 | 8686.4 | 9674.325 | 1638.652 | 16180 | 20133 | 18806 | 22127 | 12853.62 | 6777.718 | 32251 | 33140 | 28018 | 22527.89 | 10762.13
43.1 | 2.6396 | 2.9181 | 1.5629 | 1.9697 | 2.272575 | 0.6182723 | 10.294 | 2.7104 | 8.1753 | 7.159817 | 3.912906 | 21.712 | 23.681 | 23.704 | 23.03233 | 1.1435 | 12.698 | 48.511 | 59.353 | 40.18733 | 24.41587 | 66.86 | 4405.8 | 6827 | 4052.7 | 3584 | 4717.375 | 1446.136 | 11565 | 8222.1 | 10147 | 8581.9 | 9563.7375 | 1537.553 | 16091 | 19969 | 18462 | 21515 | 12676.59 | 6644.563 | 31768 | 32763 | 27468 | 22139.19 | 10620.64
44.09 | 2.8298 | 3.1225 | 1.6156 | 2.0751 | 2.41075 | 0.6897138 | 10.689 | 2.8342 | 8.256 | 7.36475 | 4.021055 | 22.046 | 24.379 | 23.503 | 23.30933 | 1.178496 | 14.833 | 48.593 | 59.586 | 41.004 | 23.32172 | 65.86 | 4318.7 | 6795.3 | 3949.3 | 3411.3 | 4618.65 | 1498.165 | 11264 | 8221 | 10011 | 8497.9 | 9435.925 | 1415.728 | 15865 | 19819 | 18143 | 21450 | 12539.84 | 6610.541 | 31485 | 32448 | 27192 | 21954.23 | 10513.83
45.09 | 3.0485 | 3.3766 | 1.6911 | 2.2404 | 2.58915 | 0.7657677 | 11.108 | 2.9504 | 8.3509 | 7.615167 | 4.149567 | 22.606 | 25.201 | 23.392 | 23.733 | 1.330683 | 17.299 | 48.944 | 60.23 | 42.15767 | 22.25553 | 64.86 | 4202.7 | 6744.6 | 3892.4 | 3281.7 | 4530.35 | 1524.944 | 10952 | 8227.9 | 9889.8 | 8423.8 | 9299.3875 | 1287.447 | 15816 | 19706 | 17901 | 21420 | 12441.26 | 6607.506 | 31127 | 32111 | 27105 | 21801.96 | 10392.26
46.09 | 3.2768 | 3.6096 | 1.7876 | 2.3736 | 2.7619 | 0.8334176 | 11.664 | 3.1334 | 8.4843 | 7.97025 | 4.311105 | 23.36 | 26.612 | 23.326 | 24.43267 | 1.887435 | 20.489 | 49.751 | 61.519 | 43.91967 | 21.12744 | 63.86 | 4191.6 | 6751.8 | 3840.6 | 3163.1 | 4486.775 | 1569.196 | 10648 | 8181.1 | 9761.1 | 8311.4 | 9190.375 | 1188.378 | 15618 | 19746 | 17800 | 21039 | 12315.04 | 6571.989 | 30924 | 31785 | 26784 | 21569.84 | 10294.72
47.09 | 3.5912 | 3.9284 | 1.8899 | 2.482 | 2.972875 | 0.9502889 | 12.448 | 3.3885 | 8.7033 | 8.4665 | 4.55237 | 24.458 | 28.479 | 23.438 | 25.45833 | 2.665224 | 24.561 | 51.266 | 63.751 | 46.526 | 20.02036 | 62.86 | 4088.9 | 6789.8 | 3725.8 | 3160.7 | 4441.3 | 1611.574 | 10495 | 8193 | 9612.1 | 8321.3 | 9119.65 | 1099.248 | 15581 | 19637 | 17579 | 20899 | 12226.81 | 6536.941 | 30634 | 31537 | 26465 | 21383.13 | 10188.1
48.09 | 3.9723 | 4.2754 | 2.037 | 2.6618 | 3.236625 | 1.062982 | 13.558 | 3.7119 | 8.9893 | 9.118983 | 4.927299 | 25.727 | 31.232 | 23.569 | 26.84267 | 3.951446 | 29.798 | 53.193 | 67.448 | 50.14633 | 19.009 | 61.86 | 4107.1 | 6678.3 | 3691.9 | 3088.4 | 4391.425 | 1580.912 | 10210 | 8127.5 | 9604.2 | 8394.1 | 9057.1625 | 988.1529 | 15399 | 19451 | 17259 | 20819 | 12122.12 | 6481.01 | 30456 | 31351 | 26428 | 21276.19 | 10151.01
49.09 | 4.4132 | 4.7001 | 2.208 | 2.8875 | 3.5522 | 1.19829 | 14.924 | 4.1641 | 9.3666 | 9.890633 | 5.380925 | 28.186 | 34.604 | 24.254 | 29.01467 | 5.224523 | 36.558 | 56.206 | 73.235 | 55.333 | 18.35408 | 60.86 | 4092.7 | 6611.4 | 3595.7 | 2982.3 | 4320.525 | 1593.343 | 10007 | 8078.9 | 9555.6 | 8480 | 8965.625 | 901.4572 | 15256 | 19445 | 16964 | 20704 | 12038.95 | 6447.31 | 30163 | 31110 | 26297 | 21126.71 | 10062.84
50.09 | 4.9345 | 5.2154 | 2.4868 | 3.1194 | 3.939025 | 1.341746 | 16.366 | 4.6309 | 9.8922 | 10.82963 | 5.877981 | 31.03 | 40.181 | 24.635 | 31.94867 | 7.813609 | 46.693 | 60.586 | 83.166 | 63.48167 | 18.40811 | 59.86 | 4017.9 | 6490.2 | 3548.9 | 2798.4 | 4213.85 | 1598.523 | 9800.3 | 7953.6 | 9443.6 | 8406 | 8814.3625 | 865.2065 | 15114 | 19442 | 16761 | 20477 | 11919.64 | 6417.809 | 29971 | 31050 | 26210 | 21007.57 | 10039.84
51.09 | 5.6938 | 5.8327 | 2.8518 | 3.4625 | 4.4602 | 1.526202 | 18.16 | 5.3167 | 10.612 | 12.02678 | 6.454493 | 35.605 | 47.185 | 25.967 | 36.25233 | 10.6238 | 60.415 | 67.067 | 98.784 | 75.422 | 20.50365 | 58.86 | 4021 | 6440.4 | 3383.8 | 2696.1 | 4135.325 | 1629.172 | 9495.1 | 7712.5 | 9344.5 | 8359.3 | 8650.1875 | 843.7406 | 14890 | 19437 | 16677 | 20316 | 11803.36 | 6410.106 | 29767 | 30654 | 26128 | 20846.41 | 9941.086
52.09 | 6.5818 | 6.6922 | 3.4241 | 3.8499 | 5.137 | 1.741335 | 20.525 | 6.019 | 11.528 | 13.72332 | 7.322558 | 42.377 | 60.175 | 27.186 | 43.246 | 16.51166 | 87.45 | 77.106 | 122.97 | 95.842 | 24.0561 | 57.86 | 4043.3 | 6322.8 | 3192.9 | 2609.5 | 4042.125 | 1630.448 | 9128.5 | 7557.9 | 9253.8 | 8349.9 | 8456.275 | 785.7628 | 14616 | 19457 | 16351 | 20156 | 11664.85 | 6381.664 | 29601 | 30524 | 25987 | 20719.09 | 9905.893
53.09 | 7.6187 | 7.6285 | 4.0966 | 4.3097 | 5.913375 | 1.976717 | 22.64 | 6.8459 | 14.782 | 16.74655 | 7.897082 | 53.412 | 83.91 | 30.43 | 55.91733 | 26.82788 | 149.87 | 88.671 | 180.95 | 139.8303 | 46.95157 | 56.86 | 4059.7 | 6216.6 | 3192.8 | 2541.7 | 4002.7 | 1601.568 | 8667.4 | 7352.9 | 9060.5 | 8279.3 | 8225.0375 | 731.2915 | 14348 | 19561 | 16128 | 20114 | 11533.34 | 6412.031 | 29369 | 30304 | 25849 | 20596.89 | 9821.955
54.09 | 8.9211 | 8.948 | 5.1012 | 4.9512 | 6.980375 | 2.257344 | 25.912 | 8.0194 | 22.28 | 20.34333 | 9.457812 | 72.168 | 196.72 | 33.669 | 100.8523 | 85.22617 | 417.52 | 112.04 | 856.11 | 461.89 | 374.0141 | 55.86 | 3997.6 | 6111.3 | 3174.2 | 2481.3 | 3941.1 | 1573.967 | 8358.7 | 7152.3 | 8814.8 | 8114.4 | 7969.325 | 701.3804 | 14026 | 19739 | 15942 | 19825 | 11364.91 | 6420.528 | 29177 | 30074 | 25837 | 20449.74 | 9772.995
55.08 | 10.561 | 10.532 | 6.3873 | 5.8545 | 8.3337 | 2.56439 | 30.609 | 9.5906 | 25.649 | 24.99893 | 10.98671 | 133.11 | 1292.5 | 39.43 | 488.3467 | 697.9906 | 4729.3 | 168.74 | 3200.6 | 2699.547 | 2321.2 | 54.86 | 3952.4 | 5864.8 | 3154.9 | 2457.7 | 3857.45 | 1470.98 | 7925.4 | 6990.9 | 8435.8 | 7962.3 | 7713.4375 | 604.8909 | 13858 | 19709 | 15712 | 19812 | 11199.81 | 6463.795 | 28970 | 29879 | 25211 | 20255.93 | 9649.088
56.09 | 12.651 | 12.94 | 8.1894 | 7.0453 | 10.206425 | 3.028172 | 36.805 | 11.222 | 36.118 | 34.502 | 14.57608 | 756.56 | 1803.8 | 47.942 | 869.434 | 883.3543 | 9581.7 | 1067.9 | 6092.7 | 5580.767 | 4279.925 | 53.86 | 4020.3 | 5541.9 | 3118.3 | 2395.4 | 3768.975 | 1356.038 | 7645.8 | 6598.7 | 8286.4 | 7862.2 | 7510.9125 | 717.5377 | 13497 | 19717 | 15547 | 19537 | 11030.42 | 6425.068 | 28839 | 29695 | 25024 | 20091.75 | 9615.171
57.09 | 15.641 | 15.949 | 10.662 | 8.7442 | 12.74905 | 3.605443 | 50.113 | 13.485 | 59.269 | 63.9445 | 24.22677 | 1891.9 | 2196.6 | 92.621 | 1393.707 | 1137.026 | 16859 | 2788.7 | 8249.8 | 9299.167 | 7093.604 | 52.86 | 4072.3 | 5279 | 3174.4 | 2339.1 | 3716.2 | 1259.511 | 7246.7 | 6294.9 | 8376.7 | 7775.9 | 7336.325 | 882.7556 | 13558 | 19928 | 15212 | 19796 | 11017.84 | 6486.099 | 28861 | 29396 | 24888 | 20074.16 | 9528.987
58.09 | 19.848 | 20.274 | 14.587 | 11.194 | 16.47575 | 4.368945 | 163.06 | 16.467 | 81.273 | 145.6402 | 73.46024 | 2394.6 | 2417.3 | 482.21 | 1764.703 | 1110.73 | 22412 | 4602.1 | 11841 | 12951.7 | 8956.75 | 51.85 | 4148.2 | 5112.8 | 3088.8 | 2281 | 3657.7 | 1235.159 | 6915.6 | 6035.5 | 8252.6 | 7792.7 | 7164.3875 | 980.9112 | 12784 | 19940 | 15051 | 19431 | 10825.79 | 6402.156 | 28619 | 29333 | 24743 | 19892.32 | 9520.607
59.09 | 24.951 | 28.171 | 19.566 | 14.518 | 21.8015 | 6.01489 | 471.37 | 26.451 | 115.22 | 268.4238 | 235.4696 | 2411.5 | 2879.8 | 952.96 | 2081.42 | 1004.934 | 28020 | 5904.5 | 15316 | 16413.5 | 11098.52 | 50.86 | 4261.8 | 4920.3 | 3074 | 2257.3 | 3628.35 | 1191.284 | 6593.1 | 5628.1 | 8288.8 | 7808.7 | 6989.9625 | 1202.398 | 12277 | 20120 | 14689 | 19144 | 10683.11 | 6347.248 | 28537 | 29611 | 24630 | 19825.39 | 9596.255
60.09 | 33.61 | 38.759 | 28.798 | 19.887 | 30.2635 | 8.024795 | 773.16 | 44.772 | 179.57 | 491.8037 | 387.5282 | 2701.9 | 3091.3 | 1247.6 | 2346.933 | 971.7553 | 32468 | 7357.1 | 18616 | 19480.37 | 12577.75 | 49.86 | 4414.3 | 4756 | 3041 | 2186.2 | 3599.375 | 1198.712 | 6217.6 | 5149.7 | 8256.1 | 7977.6 | 6855.45 | 1475.291 | 11437 | 20187 | 14234 | 18855 | 10491.9 | 6257.151 | 28213 | 29037 | 24423 | 19546.18 | 9466.031
61.09 | 50.532 | 97.818 | 43.437 | 30.337 | 55.531 | 29.40625 | 1097.4 | 139.71 | 716.21 | 892.7017 | 482.1528 | 3096.3 | 3457.3 | 1207 | 2586.867 | 1208.555 | 36943 | 9029.1 | 21747 | 22573.03 | 13975.27 | 48.86 | 4569.1 | 4405.4 | 2640.4 | 2135.6 | 3437.625 | 1231.214 | 5982 | 4818.5 | 8380.9 | 8061.2 | 6697.625 | 1701.458 | 11242 | 20192 | 13765 | 18520 | 10375.41 | 6163.567 | 28044 | 28716 | 24310 | 19354.83 | 9413.004
62.09 | 123.39 | 282.98 | 76.458 | 48.027 | 132.71375 | 104.8863 | 1630.7 | 461.59 | 1310.6 | 1388.663 | 604.1661 | 3285.4 | 3934.6 | 1184.2 | 2801.4 | 1437.66 | 41608 | 9902 | 24301 | 25270.33 | 15875.21 | 47.86 | 4673.9 | 4026.8 | 2589.8 | 2006.2 | 3324.175 | 1237.175 | 5543.4 | 4263.2 | 8382.4 | 8149.4 | 6449.4 | 2012.766 | 10750 | 20239 | 13421 | 18363 | 10225.57 | 6143.488 | 27877 | 28388 | 24141 | 19189.68 | 9336.337
63.09 | 713.01 | 686.58 | 421.83 | 95.329 | 479.18725 | 287.7046 | 2317.7 | 947.79 | 1663.6 | 1901.948 | 685.1866 | 3496.9 | 5223.3 | 1230.2 | 3316.8 | 2002.633 | 48148 | 11115 | 27376 | 28879.67 | 18562.23 | 46.85 | 4907.8 | 3759.6 | 2104.5 | 1791.4 | 3140.825 | 1460.594 | 5092 | 3643.8 | 8350.1 | 8170.9 | 6206.3625 | 2325.011 | 10673 | 20336 | 12932 | 18050 | 10076.35 | 6127.792 | 27551 | 28162 | 23907 | 18979.02 | 9245.167
64.09 | 1198.3 | 1086.3 | 1121.3 | 568.98 | 993.72 | 286.9987 | 3225.2 | 1267.9 | 1989.5 | 2463.05 | 989.8387 | 3942.5 | 6435.6 | 1362.8 | 3913.633 | 2536.523 | 57217 | 13604 | 30201 | 33674 | 22012.94 | 45.85 | 5058.8 | 3408.5 | 1726.3 | 1662.8 | 2964.1 | 1613.566 | 4599.2 | 2951.6 | 8452.1 | 8391.2 | 5906.15 | 2765.67 | 10089 | 20370 | 12259 | 17892 | 9897.413 | 6109.38 | 27339 | 27638 | 23825 | 18783.47 | 9136.806
65.08 | 1552.2 | 1422.3 | 1628.6 | 1427.2 | 1507.575 | 100.6155 | 4408.6 | 1696.6 | 2190.5 | 3170.233 | 1444.464 | 5499.9 | 7528.5 | 3262.5 | 5430.3 | 2133.851 | 64539 | 15442 | 32939 | 37640 | 24883.8 | 44.86 | 5024.4 | 3152.9 | 1678.4 | 1459.7 | 2828.85 | 1645.555 | 4161.8 | 2167.1 | 8445.9 | 8080.3 | 5595.2375 | 3057.912 | 9390.8 | 20240 | 11426 | 17379 | 9531.361 | 6070.261 | 27272 | 27136 | 23638 | 18504.44 | 9100.758
66.09 | 1636.8 | 1678.1 | 2010.8 | 1723.8 | 1762.375 | 169.3855 | 5490.8 | 2320.8 | 2914.1 | 4047.833 | 1685.244 | 6503.6 | 9273.1 | 6162.5 | 7313.067 | 1705.985 | 76463 | 17120 | 34943 | 42842 | 30449.85 | 43.86 | 5237.4 | 3086.8 | 1524 | 1215 | 2765.8 | 1840.19 | 3929.5 | 1423.9 | 8369.7 | 8183.7 | 5312.45 | 3391.967 | 9017.1 | 20209 | 10771 | 17150 | 9314.313 | 6101.442 | 26890 | 26778 | 23340 | 18262.29 | 8965.797
67.09 | 1779.4 | 1887.1 | 2171.3 | 2036.5 | 1968.575 | 171.4026 | 6450.2 | 2686.6 | 4424.5 | 5079.567 | 1883.633 | 8279 | 11815 | 9021.1 | 9705.033 | 1864.577 | 90657 | 19558 | 36969 | 49061.33 | 37059.89 | 42.86 | 5431.4 | 3023.6 | 1530.8 | 1129.6 | 2778.85 | 1947.099 | 3635.1 | 1054.2 | 7974.9 | 7928.6 | 5094.2025 | 3404.466 | 8370 | 19974 | 9978.1 | 16630 | 8934.274 | 6040.074 | 26356 | 26157 | 23013 | 17855.06 | 8814.393
68.09 | 2102.7 | 2197.8 | 2420.7 | 2223.1 | 2236.075 | 133.5522 | 7490.3 | 3383.9 | 6041.9 | 5995.55 | 2082.68 | 9399.3 | 13303 | 12214 | 11638.77 | 2014.42 | 102400 | 20428 | 39555 | 54127.67 | 42885.01 | 41.85 | 5851.5 | 2976.4 | 1483.7 | 1069.3 | 2845.225 | 2165.068 | 3274.8 | 918.52 | 7935.7 | 8031.8 | 4895.57375 | 3532.632 | 8031.9 | 20033 | 9287.3 | 16150 | 8757.381 | 5994.356 | 26137 | 25130 | 22788 | 17492.79 | 8618.736
69.09 | 2540.8 | 2825.2 | 2657.1 | 2387.6 | 2602.675 | 184.9011 | 8680.4 | 3856.1 | 6520.7 | 6736.817 | 2416.549 | 10706 | 15972 | 13639 | 13439 | 2638.691 | 119500 | 21864 | 41160 | 60841.33 | 51707.96 | 40.85 | 6210.5 | 2951.8 | 1557.1 | 1045.8 | 2941.3 | 2323.554 | 2882.2 | 838.67 | 7499.3 | 7783.6 | 4611.645 | 3442.313 | 7540.5 | 19683 | 8856.2 | 15596 | 8427.914 | 5887.737 | 25557 | 24218 | 22620 | 17051.11 | 8435.932
70.09 | 2823 | 3159.8 | 2863.6 | 2510.8 | 2839.3 | 265.5113 | 9573.1 | 4443.8 | 7346.8 | 7622.217 | 2572.079 | 12312 | 17358 | 14733 | 14801 | 2523.687 | 132840 | 23216 | 43498 | 66518 | 58324.91 | 39.85 | 6588.4 | 2987.6 | 1502.9 | 1055.8 | 3033.675 | 2509.545 | 2441.6 | 785.29 | 7206.8 | 7455.7 | 4402.81 | 3371.249 | 6794.2 | 19592 | 7964.6 | 14967 | 8059.961 | 5827.51 | 25042 | 22793 | 22215 | 16484.08 | 8157.373
71.09 | 3179.8 | 3453.1 | 3219.3 | 2588.3 | 3110.125 | 368.1969 | 10451 | 5177.7 | 8740.9 | 8572.133 | 2690.37 | 14419 | 18246 | 15558 | 16074.33 | 1965.053 | 142510 | 23973 | 44936 | 70473 | 63260.25 | 38.86 | 6977.4 | 3019.3 | 1485.9 | 1051 | 3133.4 | 2698.148 | 2036.9 | 731.49 | 6895.6 | 7669.1 | 4143.02375 | 3461.186 | 6611.9 | 19155 | 7511.4 | 14230 | 7823.189 | 5643.233 | 24329 | 21640 | 21587 | 15875.4 | 7868.405
72.08 | 3619.8 | 3630.6 | 3416.2 | 3133.5 | 3450.025 | 232.9257 | 11592 | 5956.5 | 9514.7 | 9375.45 | 2849.995 | 15349 | 19541 | 17020 | 17303.33 | 2110.314 | 152910 | 24979 | 46778 | 74889 | 68441.63 | 37.86 | 7486.8 | 3035.5 | 1447.6 | 1050.8 | 3255.175 | 2948.531 | 1673.6 | 686.3 | 6460.4 | 6990.8 | 3840.48375 | 3234.31 | 6082.3 | 18798 | 6979.7 | 13590 | 7406.921 | 5548.539 | 23726 | 20455 | 21149 | 15312.58 | 7643.26
73.09 | 3911.4 | 3945.3 | 3999.6 | 3397.7 | 3813.5 | 279.5702 | 12175 | 6752.5 | 10262 | 9952.85 | 2750.141 | 16219 | 20481 | 17952 | 18217.33 | 2143.353 | 161760 | 26110 | 48121 | 78663.67 | 72800.22 | 36.85 | 7873.2 | 3096.4 | 1432.8 | 1057.3 | 3364.925 | 3133.416 | 1351.7 | 644.07 | 5875.1 | 7041.9 | 3640.14125 | 3201.531 | 5475.3 | 18373 | 6492.9 | 12943 | 7076.327 | 5414.977 | 22787 | 18838 | 20771 | 14638.38 | 7304.464
74.08 | 4254.6 | 4007.7 | 4038.6 | 3530.3 | 3957.8 | 305.4315 | 12551 | 7057.6 | 10919 | 10402.47 | 2821.09 | 17508 | 21357 | 18719 | 19194.67 | 1968.094 | 169020 | 27246 | 49366 | 81877.33 | 76273.89 | 35.85 | 8325.2 | 3112 | 1421.8 | 1061.6 | 3480.15 | 3351.429 | 1196.8 | 614.56 | 5325.6 | 7071.4 | 3495.15 | 3146.816 | 4985.3 | 17309 | 6148.2 | 12178 | 6697.114 | 5096.073 | 21413 | 18133 | 20347 | 13977.36 | 7046.238
75.08 | 4538.6 | 4398.2 | 4162.6 | 3641.3 | 4185.175 | 394.3765 | 13096 | 7445.2 | 11346 | 10809.07 | 2892.815 | 18428 | 21832 | 19582 | 19947.33 | 1731.157 | 173780 | 27730 | 50437 | 83982.33 | 78591.46 | 34.85 | 8850.6 | 3152 | 1365.4 | 1093.6 | 3615.4 | 3607.586 | 1110.5 | 589.94 | 4940.9 | 7111.5 | 3382.08 | 3124.207 | 4624.9 | 16224 | 5718.4 | 11672 | 6376.436 | 4797.736 | 20054 | 16881 | 19843 | 13270.7 | 6695.078
76.08 | 4656.7 | 4724.7 | 4439.1 | 3802.6 | 4405.775 | 420.1615 | 13490 | 7657.2 | 11820 | 11199.47 | 3003.869 | 18967 | 22583 | 20364 | 20638 | 1823.505 | 180270 | 28612 | 52083 | 86988.33 | 81632.25 | 33.85 | 9311.8 | 3192.3 | 1365.3 | 1128.4 | 3749.45 | 3821.179 | 1111.1 | 565.9 | 4274.1 | 7352.7 | 3298.27875 | 3143.095 | 4218 | 14235 | 4653.4 | 11057 | 5866.386 | 4301.393 | 18396 | 14423 | 19517 | 12260.13 | 6334.952
77.08 | 5030.7 | 4967.3 | 4615.2 | 4207.6 | 4705.2 | 378.749 | 13970 | 8152.6 | 12107 | 11653.9 | 2970.696 | 19229 | 23546 | 21358 | 21377.67 | 2158.567 | 187480 | 29321 | 53507 | 90102.67 | 85193.89 | 32.85 | 9823 | 3248.3 | 1316.7 | 1139.5 | 3881.875 | 4074.274 | 1082.4 | 546.43 | 3778.3 | 7675.3 | 3259.66125 | 3259.267 | 3469.9 | 12969 | 3799.6 | 10367 | 5458.273 | 4011.619 | 17269 | 12235 | 17764 | 11184.15 | 5767.542
78.08 | 5225.8 | 5161.7 | 4783.5 | 4402.4 | 4893.35 | 381.0659 | 14532 | 8650.8 | 12511 | 12101.62 | 2988.146 | 19634 | 24020 | 22264 | 21972.67 | 2207.466 | 191880 | 30038 | 55090 | 92336 | 87112.9 | 31.85 | 10340 | 3339.1 | 1314 | 1169.3 | 4040.6 | 4314.829 | 1095.1 | 526.16 | 3363.3 | 8010.3 | 3255.0525 | 3402.753 | 2041.3 | 12445 | 3260.2 | 10104 | 5156.452 | 4037.192 | 14970 | 11030 | 15717 | 10169.11 | 4843.556
79.08 | 5486.9 | 5371.2 | 4740 | 4468.8 | 5016.725 | 491.0925 | 14963 | 9052.9 | 12900 | 12488.58 | 2999.595 | 20193 | 24725 | 23365 | 22761 | 2325.59 | 197270 | 30527 | 56204 | 94667 | 89779.5 | 30.85 | 10891 | 3431.1 | 1275.3 | 1221.4 | 4204.7 | 4574.805 | 1096.2 | 509.06 | 3259.9 | 8180.4 | 3259.73625 | 3486.165 | 1381.9 | 12202 | 2585.5 | 9809.8 | 4963.829 | 4070.37 | 12749 | 9336.6 | 13740 | 9111.6 | 3944.842
80.08 | 5642.2 | 5602.2 | 5196.5 | 4721.7 | 5290.65 | 429.4256 | 15464 | 9458.6 | 13093 | 12840.7 | 3024.768 | 20689 | 25395 | 23868 | 23317.33 | 2400.84 | 201780 | 31900 | 57119 | 96933 | 91671.53 | 29.85 | 11394 | 3481.3 | 1256.8 | 1289.6 | 4355.425 | 4806.468 | 1113.3 | 492.83 | 3026.8 | 8399.4 | 3253.60875 | 3593.204 | 1014.8 | 12054 | 1997.4 | 9665.7 | 4833.083 | 4137.743 | 10599 | 7682.9 | 12992 | 8318.404 | 3431.853
81.08 | 5913 | 5909.9 | 5364.9 | 4874.9 | 5515.675 | 498.8675 | 15806 | 9695.6 | 13527 | 13187.1 | 3087.892 | 21146 | 25853 | 24599 | 23866 | 2437.607 | 205870 | 32132 | 58214 | 98738.67 | 93690.5 | 28.85 | 11913 | 3532.8 | 1251.8 | 1345 | 4510.65 | 5046.201 | 1148.7 | 474.74 | 2774.3 | 8598.8 | 3264.3125 | 3694.748 | 864.29 | 12004 | 1772.6 | 9612.9 | 4784.521 | 4191.309 | 9198.4 | 7190.3 | 12035 | 7835.405 | 3021.832
82.08 | 6173.4 | 6118.8 | 5527.1 | 5016.1 | 5708.85 | 546.7484 | 16091 | 10123 | 13880 | 13519.17 | 3017.189 | 21594 | 26356 | 24799 | 24249.67 | 2428.062 | 209400 | 32632 | 59369 | 100467 | 95281.25 | 27.85 | 12409 | 3638.5 | 1233.4 | 1402.1 | 4670.75 | 5274.009 | 1161.1 | 463.36 | 2573.1 | 8920.4 | 3290.33875 | 3861.65 | 758.87 | 11895 | 1495.9 | 9331.4 | 4732.224 | 4212.806 | 8246.3 | 6348 | 11202 | 7345.455 | 2730.048
83.07 | 6349.1 | 6405.8 | 5808.4 | 5197.3 | 5940.15 | 563.6944 | 16382 | 10420 | 14219 | 13893.67 | 3018.179 | 21948 | 26796 | 25195 | 24646.33 | 2470.132 | 213290 | 33200 | 60331 | 102273.7 | 97095.28 | 26.85 | 12930 | 3768.3 | 1217.3 | 1442.9 | 4839.625 | 5515.46 | 1185.8 | 453.85 | 2439.7 | 9125.4 | 3341.7775 | 3968.451 | 691.62 | 11747 | 1321.2 | 9118.2 | 4689.689 | 4209.602 | 7764.3 | 5979.3 | 10325 | 7014.348 | 2461.341
84.08 | 6438 | 6808.7 | 5920.4 | 5408.1 | 6143.8 | 610.9576 | 16718 | 10941 | 14682 | 14249.33 | 2930.134 | 22508 | 27155 | 25567 | 25076.67 | 2361.985 | 216780 | 33824 | 61347 | 103983.7 | 98649.07 | 25.85 | 13259 | 3873.9 | 1209.2 | 1475.2 | 4954.325 | 5664.663 | 1210.2 | 443.07 | 2363 | 9513.2 | 3390.22125 | 4162.691 | 638.86 | 11800 | 979.2 | 8606.2 | 4655.16 | 4253.552 | 7433.4 | 5631.2 | 9477.6 | 6676.185 | 2153.692
85.08 | 6751.7 | 6933.3 | 6095.6 | 5548.4 | 6332.25 | 634.4613 | 17058 | 11128 | 14969 | 14541.67 | 3007.826 | 22684 | 27842 | 25752 | 25426 | 2594.407 | 220790 | 34284 | 61996 | 105690 | 100637.9 | 24.85 | 13667 | 3895.8 | 1200.5 | 1525.4 | 5072.175 | 5854.467 | 1223 | 435.2 | 2269.4 | 9664.7 | 3448.74875 | 4244.764 | 601.28 | 11783 | 859.34 | 8065 | 4596.826 | 4234.736 | 7170.6 | 5338.8 | 8940.9 | 6391.144 | 1943.589
86.08 | 6986.9 | 7193.3 | 6342.6 | 5621.2 | 6536 | 709.3698 | 17349 | 11383 | 15363 | 14810.17 | 3038.03 | 23229 | 28053 | 25860 | 25714 | 2415.312 | 214720 | 34461 | 62999 | 104060 | 96890.82 | 23.86 | 14062 | 3937.3 | 1198.9 | 1539.7 | 5184.475 | 6042.491 | 1239.9 | 423.99 | 2183.8 | 10150 | 3532.40875 | 4491.65 | 571.37 | 11827 | 769.65 | 7580.3 | 4614.463 | 4290.139 | 6734.7 | 4955.8 | 8133.3 | 6051.45 | 1643.527
87.07 | 7191.7 | 7318 | 6332.4 | 5914.9 | 6689.25 | 676.9398 | 17635 | 11597 | 15534 | 15024.33 | 3065.17 | 23499 | 28069 | 25825 | 25797.67 | 2285.123 | 211400 | 34566 | 63721 | 103229 | 94806.26 | 22.86 | 14359 | 3991.3 | 1189.3 | 1574.3 | 5278.475 | 6179.402 | 1248.9 | 417.18 | 2116.5 | 10479 | 3574.70875 | 4660.996 | 543.8 | 11922 | 724.87 | 6965.5 | 4600.506 | 4329.521 | 6314.7 | 4644.5 | 7531.7 | 5731.071 | 1380.569
88.08 | 7260.3 | 7576.8 | 6604.8 | 5975.1 | 6854.25 | 712.2933 | 17754 | 11913 | 15713 | 15273.33 | 2964.314 | 23980 | 28761 | 26058 | 26266.33 | 2397.299 | 213070 | 35065 | 64163 | 104099.3 | 95486.27 | 21.85 | 14651 | 4037.8 | 1176.8 | 1611.8 | 5369.35 | 6314.499 | 1265.3 | 413.29 | 2077.5 | 10580 | 3635.86625 | 4713.22 | 521.58 | 11992 | 681.13 | 6403.3 | 4557.543 | 4336.8 | 5754.2 | 4342 | 7245.6 | 5439.907 | 1223.785
89.08 | 7399.6 | 7764.7 | 6758 | 6173.3 | 7023.9 | 703.3629 | 18161 | 12153 | 15946 | 15507.67 | 3038.342 | 24217 | 28881 | 26422 | 26506.67 | 2333.152 | 214860 | 35257 | 64155 | 104757.3 | 96440.25 | 20.85 | 14912 | 4081.7 | 1153 | 1653.9 | 5450.15 | 6436.259 | 1275.3 | 409.94 | 2024.6 | 11041 | 3702.4275 | 4946.389 | 500.18 | 11915 | 657.61 | 5841.6 | 4559.861 | 4387.32 | 4890.3 | 4065.5 | 6718.4 | 5077.164 | 1007.957
90.08 | 7499.4 | 7892.1 | 6895.5 | 6258.2 | 7136.3 | 714.6373 | 18364 | 12301 | 16121 | 15595.33 | 3065.491 | 24541 | 28991 | 26598 | 26710 | 2227.113 | 216230 | 35004 | 63479 | 104904.3 | 97456.45 | 19.85 | 15109 | 4120 | 1129 | 1698.8 | 5514.2 | 6526.644 | 1296.3 | 407.38 | 1991.9 | 11173 | 3717.145 | 5012.693 | 481.78 | 11938 | 629.66 | 5351.1 | 4522.518 | 4410.414 | 4103.4 | 3754.8 | 6273.1 | 4735.889 | 922.5553

## Figure2C D_Temp sweep HPMC-H
Temperature ramp up of HPMC-H solution | [22 empty] | Temperature ramp down of HPMC-H solution
Storage Modulus (G') | [22 empty] | Storage Modulus (G')
Temperature (°C) | HPMC-H 2% |  |  |  |  | HPMC-H 3% | [5 empty] | HPMC-H 4% |  |  |  |  | HPMC-H 5% | [5 empty] | Temperature (°C) | HPMC-H 2% | [5 empty] | HPMC-H 3% | [5 empty] | HPMC-H 4% | [5 empty] | HPMC-H 5%
| Rep 1 | Rep 2 | Rep 3 | Average | SD | Rep 1 | Rep 2 | Rep 3 | Rep 4 | Average | SD | Rep 1 | Rep 2 | Rep 3 | Average | SD | Rep 1 | Rep 2 | Rep 3 | Rep 4 | Average | SD |  | Rep 1 | Rep 2 | Rep 3 | Rep 4 | Average | SD | Rep 1 | Rep 2 | Rep 3 | Rep 4 | Average | SD | Rep 1 | Rep 2 | Rep 3 | Rep 4 | Average | SD | Rep 1 | Rep 2 | Rep 3 | Rep 4 | Average | SD
20 | 4.2984 | 4.6053 | 4.6616 | 4.521767 | 0.1954787 | 19.237 | 19.966 | 19.707 | 23.349 | 20.56475 | 1.880532 | 66.287 | 66.043 | 84.986 | 75.5145 | 13.39472 | 141.69 | 192.09 | 141.11 | 186.43 | 165.33 | 27.72944 | 90.07 | 50432 | 49784 | 41460 | 55125 | 49200.25 | 5682.491 | 65195 | 80086 | 70001 | 62728 | 69502.5 | 7674.794 | 142010 | 139640 | 120270 | 118130 | 130012.5 | 49480.47 | 205360 | 235500 | 188480 | 215190 | 211132.5 | 19635.82
20.99 | 4.1806 | 4.4581 | 4.4962 | 4.3783 | 0.1722698 | 18.621 | 19.298 | 19.197 | 22.553 | 19.91725 | 1.78229 | 64.716 | 64.427 | 82.93 | 70.691 | 10.60027 | 139.03 | 188.04 | 138.36 | 182.36 | 161.9475 | 26.95101 | 89.05 | 48976 | 48893 | 41448 | 54070 | 48346.75 | 5197.521 | 63748 | 79089 | 68995 | 60942 | 68193.5 | 7993.769 | 138570 | 138040 | 119110 | 116200 | 127980 | 11983.28 | 203580 | 236630 | 187110 | 212480 | 209950 | 20659.67
22.02 | 4.0177 | 4.2769 | 4.3161 | 4.203567 | 0.1621542 | 17.758 | 18.456 | 18.439 | 21.545 | 19.0495 | 1.695135 | 62.555 | 62.278 | 80.006 | 68.27967 | 10.15625 | 135.28 | 182.71 | 134.57 | 176.96 | 157.38 | 26.03646 | 88.01 | 46274 | 47823 | 39842 | 52056 | 46498.75 | 5066.212 | 62449 | 77407 | 67162 | 59151 | 66542.25 | 7954.289 | 134470 | 133920 | 116110 | 115180 | 124920 | 10718.93 | 195830 | 239200 | 182130 | 210300 | 206865 | 24433.19
23.05 | 3.8504 | 4.0871 | 4.1348 | 4.0241 | 0.1523076 | 16.899 | 17.607 | 17.575 | 20.517 | 18.1495 | 1.611745 | 60.272 | 60.04 | 76.705 | 65.67233 | 9.555274 | 131.1 | 177.06 | 130.33 | 171.27 | 152.44 | 25.19895 | 86.98 | 44130 | 46004 | 38444 | 50156 | 44683.5 | 4862.431 | 60235 | 73995 | 65910 | 57774 | 64478.5 | 7201.171 | 131420 | 129210 | 113610 | 112580 | 121705 | 9991.678 | 191710 | 239250 | 178910 | 206510 | 204095 | 26008.84
24.07 | 3.6791 | 3.9061 | 3.9561 | 3.8471 | 0.1476245 | 16.084 | 16.763 | 16.727 | 19.525 | 17.27475 | 1.532256 | 57.959 | 57.723 | 73.378 | 63.02 | 8.971067 | 126.75 | 171.19 | 126.07 | 165.55 | 147.39 | 24.33638 | 85.95 | 41228 | 43834 | 36496 | 47571 | 42282.25 | 4653.706 | 57788 | 71412 | 63158 | 55805 | 62040.75 | 6977.082 | 128580 | 125940 | 110330 | 109990 | 118710 | 9932.314 | 188420 | 235540 | 174250 | 203300 | 200377.5 | 26271.47
25.08 | 3.5191 | 3.7354 | 3.7962 | 3.683567 | 0.1456404 | 15.325 | 15.98 | 15.958 | 18.701 | 16.491 | 1.504312 | 55.808 | 55.474 | 70.331 | 60.53767 | 8.482919 | 122.53 | 165.55 | 121.92 | 159.81 | 142.4525 | 23.47528 | 84.93 | 39359 | 42659 | 34771 | 45643 | 40608 | 4661.487 | 55412 | 68541 | 60546 | 53950 | 59612.25 | 6590.337 | 122510 | 121530 | 106550 | 105700 | 114072.5 | 9192.252 | 182120 | 224740 | 170160 | 198470 | 193872.5 | 23624.45
26.09 | 3.3637 | 3.5749 | 3.6521 | 3.530233 | 0.1492983 | 14.644 | 15.266 | 15.251 | 17.85 | 15.75275 | 1.427873 | 53.673 | 53.265 | 67.462 | 58.13333 | 8.081438 | 118.5 | 160.11 | 117.91 | 154.71 | 137.8075 | 22.7434 | 83.91 | 36854 | 40252 | 33090 | 42907 | 38275.75 | 4253.133 | 52428 | 65895 | 57915 | 51098 | 56834 | 6722.718 | 117370 | 117700 | 100270 | 103010 | 109587.5 | 9245.887 | 174270 | 216470 | 165130 | 195040 | 187727.5 | 22886.35
27.09 | 3.2267 | 3.4278 | 3.5181 | 3.390867 | 0.1491695 | 14.004 | 14.595 | 14.577 | 17.082 | 15.0645 | 1.372717 | 51.609 | 51.134 | 64.758 | 55.83367 | 7.732348 | 114.42 | 154.83 | 114.16 | 149.77 | 133.295 | 22.04235 | 82.9 | 34302 | 39180 | 31714 | 40940 | 36534 | 4267.254 | 50904 | 62792 | 55316 | 49613 | 54656.25 | 5948.093 | 113180 | 114040 | 98285 | 100300 | 106451.25 | 8314.46 | 169880 | 211630 | 160620 | 190700 | 183207.5 | 22743.45
28.1 | 3.0946 | 3.2933 | 3.4037 | 3.263867 | 0.1566379 | 13.421 | 13.967 | 13.962 | 16.408 | 14.4395 | 1.337111 | 49.727 | 49.133 | 62.29 | 53.71667 | 7.430662 | 110.67 | 149.94 | 110.44 | 144.83 | 128.97 | 21.36611 | 81.89 | 32941 | 36818 | 29466 | 38873 | 34524.5 | 4173.947 | 49140 | 60048 | 53400 | 47152 | 52435 | 5705.439 | 107270 | 109930 | 92872 | 94235 | 101076.75 | 8772.378 | 164150 | 206270 | 155580 | 185600 | 177900 | 22740.51
29.1 | 2.977 | 3.1701 | 3.3026 | 3.1499 | 0.1637372 | 12.887 | 13.389 | 13.408 | 15.732 | 13.854 | 1.275031 | 47.922 | 47.209 | 59.954 | 51.695 | 7.161383 | 107.01 | 145.27 | 106.91 | 140.24 | 124.8575 | 20.76806 | 80.88 | 29807 | 34720 | 27806 | 36610 | 32235.75 | 4116.11 | 46058 | 57323 | 51371 | 44905 | 49914.25 | 5685.506 | 103890 | 105220 | 88713 | 92347 | 97542.5 | 8250.011 | 157280 | 202090 | 150520 | 182430 | 173080 | 23717.76
30.1 | 2.8735 | 3.0604 | 3.2255 | 3.053133 | 0.1761125 | 12.373 | 12.845 | 12.87 | 15.073 | 13.29025 | 1.21029 | 46.293 | 45.436 | 57.813 | 49.84733 | 6.911765 | 103.57 | 140.89 | 103.56 | 135.57 | 120.8975 | 20.13135 | 79.88 | 27981 | 33129 | 26318 | 34458 | 30471.5 | 3933.135 | 43390 | 54894 | 48975 | 42825 | 47521 | 5644.845 | 99183 | 101940 | 84736 | 88240 | 93524.75 | 8326.723 | 151570 | 196050 | 145450 | 177840 | 167727.5 | 23535.64
31.1 | 2.7819 | 2.964 | 3.1659 | 2.9706 | 0.1920851 | 11.916 | 12.348 | 12.385 | 14.447 | 12.774 | 1.135472 | 44.648 | 43.744 | 55.778 | 48.05667 | 6.70213 | 100.32 | 136.79 | 100.38 | 131.31 | 117.2 | 19.58492 | 78.87 | 26066 | 32555 | 25131 | 32710 | 29115.5 | 4079.472 | 41224 | 51616 | 46787 | 40355 | 44995.5 | 5253.537 | 94344 | 98046 | 81193 | 85003 | 89646.5 | 7866.424 | 146740 | 189770 | 141120 | 172960 | 162647.5 | 22792.25
32.1 | 2.7039 | 2.8801 | 3.1315 | 2.905167 | 0.2148993 | 11.472 | 11.889 | 11.932 | 13.877 | 12.2925 | 1.076512 | 43.152 | 42.149 | 53.903 | 46.40133 | 6.515962 | 97.236 | 132.82 | 97.345 | 127.68 | 113.77025 | 19.14458 | 77.87 | 24503 | 30837 | 23545 | 30891 | 27444 | 3968.456 | 39643 | 49522 | 43471 | 38883 | 42879.75 | 4862.085 | 91241 | 93475 | 75941 | 82768 | 85856.25 | 8059.991 | 141850 | 185690 | 135110 | 169650 | 158075 | 23715.05
33.1 | 2.6414 | 2.8072 | 3.1262 | 2.858267 | 0.2464013 | 11.067 | 11.473 | 11.511 | 13.365 | 11.854 | 1.027181 | 41.715 | 40.669 | 52.12 | 44.83467 | 6.330923 | 94.263 | 129.1 | 94.474 | 123.88 | 110.42925 | 18.66759 | 76.87 | 22714 | 29013 | 22575 | 29450 | 25938 | 3807.611 | 36324 | 47007 | 40700 | 37179 | 40302.5 | 4854.312 | 85162 | 91181 | 73051 | 79248 | 82160.5 | 7785.544 | 135030 | 180090 | 131330 | 164510 | 152740 | 23513.03
34.1 | 2.5979 | 2.7476 | 3.1328 | 2.8261 | 0.2759551 | 10.689 | 11.12 | 11.142 | 12.884 | 11.45875 | 0.9727855 | 40.359 | 39.267 | 50.456 | 43.36067 | 6.168949 | 91.468 | 125.71 | 91.743 | 120.13 | 107.26275 | 18.22273 | 75.87 | 20821 | 28011 | 21585 | 28002 | 24604.75 | 3940.368 | 34677 | 44871 | 39698 | 35018 | 38566 | 4787.034 | 80331 | 86773 | 68737 | 75070 | 77727.75 | 7670.086 | 129520 | 175730 | 126180 | 160600 | 148007.5 | 24120.08
35.1 | 2.581 | 2.7076 | 3.1885 | 2.8257 | 0.3205071 | 10.343 | 10.808 | 10.802 | 12.431 | 11.096 | 0.9162631 | 39.068 | 37.949 | 49.012 | 42.00967 | 6.089954 | 88.762 | 122.56 | 89.115 | 116.8 | 104.30925 | 17.90429 | 74.87 | 19383 | 26752 | 19592 | 26536 | 23065.75 | 4133.629 | 33926 | 41470 | 37057 | 32724 | 36294.25 | 3904.078 | 77764 | 84518 | 66089 | 72337 | 75177 | 7844.408 | 124840 | 170480 | 122200 | 156020 | 143385 | 23710.08
36.1 | 2.584 | 2.6806 | 3.3002 | 2.854933 | 0.3886254 | 10.043 | 10.544 | 10.513 | 12.047 | 10.78675 | 0.8708733 | 37.908 | 36.752 | 47.653 | 40.771 | 5.987948 | 86.318 | 119.66 | 86.816 | 113.76 | 101.6385 | 17.57014 | 73.87 | 18430 | 25764 | 19021 | 24379 | 21898.5 | 3715.08 | 30777 | 39671 | 36538 | 31439 | 34606.25 | 4245.703 | 74416 | 80124 | 62100 | 68918 | 71389.5 | 7699.66 | 118570 | 167060 | 118800 | 151890 | 139080 | 24351.01
37.1 | 2.6165 | 2.6717 | 3.4425 | 2.910233 | 0.461782 | 9.777 | 10.341 | 10.261 | 11.676 | 10.51375 | 0.8139105 | 36.896 | 35.591 | 46.348 | 39.61167 | 5.870213 | 84.004 | 117.17 | 84.657 | 110.94 | 99.19275 | 17.35094 | 72.86 | 16745 | 24468 | 17695 | 23778 | 20671.5 | 4014.171 | 29039 | 37813 | 33852 | 29133 | 32459.25 | 4217.6 | 67156 | 76408 | 59345 | 67026 | 67483.75 | 6980.889 | 114170 | 162320 | 114280 | 150870 | 135410 | 24904.98
38.1 | 2.6956 | 2.6845 | 3.6456 | 3.008567 | 0.551715 | 9.5573 | 10.163 | 10.066 | 11.366 | 10.288075 | 0.7661409 | 35.867 | 34.553 | 45.144 | 38.52133 | 5.772905 | 81.881 | 114.96 | 82.657 | 108.19 | 96.922 | 17.147 | 71.86 | 15360 | 23353 | 17057 | 22904 | 19668.5 | 4059.027 | 27587 | 36060 | 32201 | 28022 | 30967.5 | 3981.575 | 67518 | 75757 | 57346 | 65002 | 66405.75 | 7587.985 | 110340 | 157720 | 109710 | 147190 | 131240 | 24872.63
39.1 | 2.8157 | 2.7162 | 3.9472 | 3.1597 | 0.6838072 | 9.3889 | 10.066 | 9.8984 | 11.173 | 10.131575 | 0.7516211 | 34.959 | 33.631 | 44.231 | 37.607 | 5.774853 | 79.886 | 113.25 | 80.868 | 106.06 | 95.016 | 17.16131 | 70.86 | 14990 | 22382 | 16088 | 22077 | 18884.25 | 3890.677 | 26249 | 34891 | 29537 | 25800 | 29119.25 | 4192.985 | 61630 | 71680 | 53771 | 62499 | 62395 | 7329.862 | 107500 | 153720 | 106390 | 143670 | 127820 | 24455.26
40.1 | 2.9882 | 2.7705 | 4.3591 | 3.3726 | 0.8612404 | 9.2654 | 10.114 | 9.8335 | 11.002 | 10.053725 | 0.7240658 | 34.172 | 32.777 | 43.559 | 36.836 | 5.86392 | 78.081 | 111.93 | 79.34 | 103.88 | 93.30775 | 17.18054 | 69.86 | 13216 | 21249 | 16029 | 21663 | 18039.25 | 4112.538 | 24629 | 32867 | 29211 | 25601 | 28077 | 3752.747 | 58655 | 70441 | 51858 | 58697 | 59912.75 | 7719.737 | 102410 | 149720 | 102860 | 142490 | 124370 | 25271.05
41.1 | 3.2313 | 2.8652 | 4.7858 | 3.627433 | 1.019739 | 9.212 | 10.241 | 9.8605 | 10.898 | 10.052875 | 0.7056218 | 33.505 | 32.02 | 42.838 | 36.121 | 5.864288 | 76.595 | 111.15 | 78.137 | 101.68 | 91.8905 | 17.22279 | 68.86 | 12199 | 20160 | 17542 | 21134 | 17758.75 | 4004.835 | 24824 | 31332 | 27700 | 24824 | 27170 | 3088.18 | 56833 | 69260 | 49552 | 57050 | 58173.75 | 8171.086 | 98013 | 146950 | 100120 | 139390 | 121118.25 | 25663.95
42.1 | 3.566 | 2.9945 | 5.3987 | 3.9864 | 1.256024 | 9.235 | 10.573 | 9.9053 | 10.904 | 10.154325 | 0.7403768 | 33.061 | 31.412 | 42.475 | 35.64933 | 5.968425 | 75.267 | 111.17 | 77.133 | 100.21 | 90.945 | 17.62065 | 67.86 | 11422 | 19812 | 17993 | 19641 | 17217 | 3949.43 | 22789 | 30002 | 26846 | 22456 | 25523.25 | 3591.333 | 53061 | 68477 | 47047 | 54417 | 55750.5 | 9068.744 | 95286 | 146440 | 96531 | 140400 | 119664.25 | 27546.07
43.1 | 4.0084 | 3.1635 | 6.0468 | 4.406233 | 1.482248 | 9.3022 | 11.173 | 10.057 | 10.985 | 10.3793 | 0.8681117 | 32.701 | 30.864 | 42.215 | 35.26 | 6.092837 | 74.11 | 111.92 | 76.438 | 99.174 | 90.4105 | 18.26102 | 66.86 | 11065 | 18231 | 19468 | 19390 | 17038.5 | 4022.304 | 22659 | 27603 | 25514 | 21846 | 24405.5 | 2649.156 | 50282 | 66766 | 44929 | 54785 | 54190.5 | 9301.405 | 91060 | 144390 | 93497 | 141020 | 117491.75 | 29163.22
44.09 | 4.5936 | 3.3864 | 6.8701 | 4.950033 | 1.76899 | 9.4477 | 11.695 | 10.34 | 11.133 | 10.653925 | 0.9775612 | 32.627 | 30.537 | 42.47 | 35.21133 | 6.372457 | 73.316 | 113.54 | 76.143 | 98.138 | 90.28425 | 19.06487 | 65.86 | 10727 | 18501 | 20953 | 19225 | 17351.5 | 4534.54 | 20989 | 26379 | 24976 | 21337 | 23420.25 | 2672.419 | 48522 | 66744 | 42115 | 52625 | 52501.5 | 10433.6 | 90583 | 141620 | 91218 | 145240 | 117165.25 | 30365.01
45.09 | 5.3108 | 3.6603 | 7.7882 | 5.586433 | 2.077708 | 9.7452 | 12.446 | 10.709 | 11.521 | 11.1053 | 1.151406 | 32.834 | 30.311 | 42.813 | 35.31933 | 6.611177 | 72.813 | 116.86 | 76.273 | 97.813 | 90.93975 | 20.51661 | 64.86 | 10094 | 17606 | 22162 | 18852 | 17178.5 | 5099.306 | 20500 | 25627 | 23213 | 20103 | 22360.75 | 2579.053 | 48029 | 70273 | 40273 | 50682 | 52314.25 | 12761.09 | 88800 | 140530 | 87930 | 151470 | 117182.5 | 33575.85
46.09 | 6.225 | 3.9828 | 8.8445 | 6.350767 | 2.433289 | 10.13 | 13.331 | 11.234 | 11.935 | 11.6575 | 1.340425 | 33.069 | 30.281 | 43.871 | 35.74033 | 7.178025 | 72.763 | 119.87 | 76.767 | 98.101 | 91.87525 | 21.72559 | 63.86 | 8562.5 | 16666 | 24748 | 18252 | 17057.125 | 6655.547 | 20474 | 23290 | 23060 | 19131 | 21488.75 | 2025.013 | 45468 | 71917 | 37982 | 48684 | 51012.75 | 14639.62 | 85471 | 138920 | 87765 | 151900 | 116014 | 34367.48
47.09 | 7.275 | 4.3901 | 10.012 | 7.2257 | 2.811274 | 10.684 | 14.543 | 11.915 | 12.619 | 12.44025 | 1.613878 | 33.666 | 30.463 | 45.078 | 36.40233 | 7.682135 | 73.101 | 124.12 | 77.802 | 99.221 | 93.561 | 23.32985 | 62.86 | 7855.8 | 16346 | 24533 | 16963 | 16424.45 | 6818.273 | 20668 | 21102 | 21724 | 18396 | 20472.5 | 1450.586 | 42917 | 74277 | 35500 | 48042 | 50184 | 16867.03 | 82979 | 138580 | 84019 | 151700 | 114319.5 | 35991.76
48.09 | 8.4207 | 4.8974 | 11.261 | 8.193033 | 3.187903 | 11.333 | 16.022 | 12.732 | 13.351 | 13.3595 | 1.965489 | 34.614 | 30.736 | 46.62 | 37.32333 | 8.281348 | 73.9 | 130.91 | 79.424 | 100.65 | 96.221 | 25.84124 | 61.86 | 6986.4 | 15834 | 24736 | 15779 | 15833.85 | 7246.347 | 20618 | 19141 | 21521 | 18740 | 20005 | 1293.67 | 45318 | 74017 | 32505 | 46740 | 49645 | 17463.64 | 82347 | 139350 | 82850 | 155260 | 114951.75 | 37919.31
49.09 | 9.6341 | 5.5283 | 12.648 | 9.270133 | 3.573778 | 12.132 | 17.789 | 13.691 | 14.387 | 14.49975 | 2.386922 | 35.979 | 31.375 | 48.67 | 38.67467 | 8.957077 | 75.283 | 138.7 | 81.77 | 102.94 | 99.67325 | 28.57254 | 60.86 | 7164.4 | 15816 | 24351 | 13792 | 15280.85 | 7086.312 | 19405 | 17761 | 20858 | 17081 | 18776.25 | 1696.429 | 39433 | 71894 | 28864 | 45512 | 46425.75 | 18319.21 | 80618 | 138250 | 80612 | 156720 | 114050 | 39336.87
50.09 | 10.886 | 6.2958 | 14.08 | 10.4206 | 3.912913 | 13.115 | 19.768 | 14.725 | 15.604 | 15.803 | 2.83715 | 37.582 | 32.46 | 51.501 | 40.51433 | 9.853368 | 77.31 | 147.74 | 84.961 | 106.68 | 104.17275 | 31.59689 | 59.86 | 7566.1 | 14392 | 23984 | 13356 | 14824.525 | 6805.007 | 20662 | 16246 | 20472 | 17333 | 18678.25 | 2226.982 | 37748 | 75231 | 25930 | 44503 | 45853 | 21035.73 | 79698 | 137650 | 79374 | 157360 | 113520.5 | 40058.62
51.09 | 12.279 | 7.234 | 15.557 | 11.69 | 4.192645 | 14.219 | 22.1 | 15.911 | 16.912 | 17.2855 | 3.396645 | 39.747 | 33.867 | 54.722 | 42.77867 | 10.75295 | 79.965 | 158.17 | 88.6 | 111.43 | 109.54125 | 35.03148 | 58.86 | 8022.2 | 11290 | 23934 | 13220 | 14116.55 | 6887.588 | 20217 | 15142 | 19315 | 17687 | 18090.25 | 2226.946 | 33498 | 72107 | 22683 | 43419 | 42926.75 | 21216.66 | 80479 | 139140 | 77381 | 157800 | 113700 | 40884.83
52.09 | 13.636 | 8.3598 | 17.133 | 13.04293 | 4.416566 | 15.72 | 24.744 | 17.321 | 18.422 | 19.05175 | 3.953663 | 42.309 | 35.998 | 59.291 | 45.866 | 12.047 | 83.884 | 169.99 | 93.205 | 117.86 | 116.23475 | 38.5971 | 57.86 | 8338.7 | 10180 | 24008 | 13512 | 14009.675 | 7000.965 | 19221 | 13644 | 18207 | 17334 | 17101.5 | 2430.554 | 29781 | 69534 | 19616 | 44954 | 40971.25 | 21702.24 | 75945 | 139460 | 74638 | 162080 | 113030.75 | 44548.44
53.09 | 14.942 | 9.7747 | 18.808 | 14.50823 | 4.532245 | 17.531 | 27.583 | 18.805 | 20.357 | 21.069 | 4.493784 | 45.292 | 38.263 | 63.521 | 49.02533 | 13.03629 | 87.913 | 182.12 | 98.475 | 124.91 | 123.3545 | 42.15405 | 56.86 | 8917.7 | 10323 | 24284 | 13895 | 14354.925 | 6943.052 | 18904 | 12160 | 16571 | 17616 | 16312.75 | 2928.314 | 27053 | 67775 | 17487 | 43130 | 38861.25 | 21988.79 | 75939 | 140460 | 75656 | 162300 | 113588.75 | 44539.3
54.09 | 16.394 | 11.533 | 20.758 | 16.22833 | 4.614731 | 19.541 | 30.575 | 20.505 | 22.736 | 23.33925 | 5.005985 | 48.606 | 40.802 | 68.613 | 52.67367 | 14.34477 | 92.821 | 195.1 | 104.67 | 133.27 | 131.46525 | 45.69465 | 55.86 | 9312.3 | 12606 | 24704 | 15149 | 15442.825 | 6620.338 | 18376 | 9694 | 14711 | 16741 | 14880.5 | 3768.664 | 23678 | 66546 | 16145 | 42231 | 37150 | 22454.74 | 75671 | 141690 | 72530 | 167220 | 114277.75 | 47566.34
55.08 | 17.856 | 13.677 | 22.802 | 18.11167 | 4.567869 | 21.496 | 34.123 | 22.506 | 25.14 | 25.81625 | 5.746933 | 52.088 | 43.683 | 73.424 | 56.39833 | 15.33186 | 99.089 | 216.38 | 111.86 | 145.87 | 143.29975 | 52.56861 | 54.86 | 9765.5 | 15006 | 25223 | 16224 | 16554.625 | 6422.37 | 18275 | 7083.6 | 14297 | 16318 | 13993.4 | 4884.444 | 20352 | 64118 | 13831 | 43263 | 35391 | 22936.25 | 73659 | 141160 | 71062 | 166130 | 113002.75 | 48035.72
56.09 | 19.386 | 16.226 | 24.931 | 20.181 | 4.406617 | 23.631 | 37.904 | 24.676 | 28.221 | 28.608 | 6.501193 | 55.692 | 46.905 | 77.156 | 59.91767 | 15.56191 | 106.15 | 249.79 | 118.89 | 162.34 | 159.2925 | 64.95017 | 53.86 | 10454 | 17280 | 25736 | 17606 | 17769 | 6251.613 | 18709 | 5583 | 14688 | 16357 | 13834.25 | 5742.806 | 17944 | 61598 | 11018 | 45978 | 34134.5 | 23741.79 | 73410 | 139000 | 69114 | 163560 | 111271 | 47306.47
57.09 | 21.201 | 19.492 | 27.406 | 22.69967 | 4.164415 | 25.698 | 42.535 | 27.192 | 31.343 | 31.692 | 7.612938 | 59.763 | 50.778 | 80.73 | 63.757 | 15.37025 | 114.71 | 500.95 | 129.22 | 193.01 | 234.4725 | 180.878 | 52.86 | 11115 | 19597 | 26536 | 18890 | 19034.5 | 6306.829 | 19069 | 4874.8 | 15676 | 16403 | 14005.7 | 6259.587 | 14847 | 58154 | 8732.7 | 44864 | 31649.425 | 23696.8 | 71624 | 135440 | 68235 | 165110 | 110102.25 | 47962.82
58.09 | 23.526 | 23.272 | 30.143 | 25.647 | 3.895721 | 28.065 | 48.873 | 30.175 | 34.692 | 35.45125 | 9.365101 | 63.546 | 55.181 | 84.791 | 67.83933 | 15.26475 | 123.92 | 1260 | 142.09 | 250.35 | 444.09 | 546.7959 | 51.85 | 11604 | 21385 | 27001 | 19718 | 19927 | 6363.522 | 19216 | 4925.2 | 16365 | 16579 | 14271.3 | 6364.189 | 12770 | 60644 | 7267 | 44149 | 31207.5 | 25475.99 | 68666 | 133900 | 66126 | 162730 | 107855.5 | 48189.54
59.09 | 26.167 | 28.743 | 33.226 | 29.37867 | 3.572174 | 30.66 | 56.094 | 33.539 | 37.928 | 39.55525 | 11.42364 | 67.865 | 60.399 | 90.219 | 72.82767 | 15.51706 | 135.86 | 3158.8 | 160.94 | 408.7 | 966.075 | 1466.993 | 50.86 | 12345 | 22779 | 27720 | 20413 | 20814.25 | 6414.536 | 19439 | 5015.8 | 16785 | 16721 | 14490.2 | 6441.983 | 10388 | 49832 | 5562.2 | 41177 | 26739.8 | 22042.04 | 67214 | 132000 | 63931 | 159430 | 105643.75 | 47624.96
60.09 | 29.128 | 34.849 | 37.344 | 33.77367 | 4.212235 | 33.92 | 65.324 | 37.594 | 41.607 | 44.61125 | 14.16084 | 72.474 | 66.702 | 99.305 | 79.49367 | 17.39815 | 151.1 | 8394.5 | 191.44 | 2697.2 | 2858.56 | 3877.995 | 49.86 | 12789 | 23799 | 28571 | 21028 | 21546.75 | 6617.653 | 19614 | 5139.2 | 17434 | 16715 | 14725.55 | 6508.678 | 8198.4 | 47861 | 3721.7 | 38956 | 24684.275 | 22000.43 | 63214 | 128940 | 59742 | 155430 | 101831.5 | 47855.71
61.09 | 32.051 | 42.191 | 41.651 | 38.631 | 5.70484 | 37.705 | 79.508 | 43.467 | 47.46 | 52.035 | 18.74794 | 77.609 | 74.568 | 115.72 | 89.299 | 22.93172 | 170.89 | 15048 | 248.45 | 8695.4 | 6040.685 | 7215.347 | 48.86 | 13426 | 24720 | 28964 | 21911 | 22255.25 | 6561.415 | 19861 | 5343 | 17799 | 16842 | 14961.25 | 6534.736 | 6523.6 | 42243 | 2640.3 | 36431 | 21959.475 | 20267.73 | 59936 | 123780 | 58579 | 148890 | 97796.25 | 45669.53
62.09 | 38.817 | 51.693 | 46.341 | 45.617 | 6.46846 | 43.345 | 105.46 | 50.884 | 55.674 | 63.84075 | 28.20645 | 83.976 | 86.401 | 150.71 | 107.029 | 37.84828 | 203.76 | 23490 | 403.07 | 14517 | 9653.4575 | 11401.32 | 47.86 | 14251 | 25317 | 29674 | 22439 | 22920.25 | 6499.873 | 20040 | 5477.5 | 18160 | 16853 | 15132.625 | 6568.319 | 5652.6 | 36805 | 2155.4 | 35262 | 19968.75 | 18615.5 | 53963 | 117020 | 55823 | 145360 | 93041.5 | 45550.48
63.09 | 50.353 | 65.371 | 52.367 | 56.03033 | 8.151692 | 51.37 | 152.09 | 61.186 | 69.204 | 83.4625 | 46.32929 | 94.824 | 104.83 | 268.28 | 155.978 | 97.38498 | 269.49 | 34089 | 2659.3 | 21776 | 14698.4475 | 16116.46 | 46.85 | 14694 | 25693 | 30464 | 22951 | 23450.5 | 6611.701 | 20278 | 5390.9 | 18551 | 16937 | 15289.225 | 6738.423 | 4884.8 | 33438 | 1897.7 | 32053 | 18068.375 | 17000.91 | 49600 | 114950 | 51504 | 140220 | 89068.5 | 45662.47
64.09 | 59.867 | 81.156 | 59.921 | 66.98133 | 12.27565 | 62.088 | 415.17 | 76.256 | 89.399 | 160.72825 | 169.994 | 117.72 | 139.54 | 1022.7 | 426.6533 | 516.3068 | 560.2 | 48946 | 8971.5 | 32009 | 22621.675 | 22016.11 | 45.85 | 15214 | 26157 | 30907 | 23393 | 23917.75 | 6580.134 | 20422 | 5498.1 | 18873 | 16902 | 15423.775 | 6772.089 | 4624.2 | 31010 | 1784.8 | 30655 | 17018.5 | 15993.75 | 45301 | 112010 | 45452 | 136270 | 84758.25 | 46540.21
65.08 | 71.665 | 106.21 | 70.409 | 82.76133 | 20.31685 | 79.855 | 865.07 | 100.46 | 123.66 | 292.26125 | 382.2915 | 150.15 | 220.74 | 3956.7 | 1442.53 | 2177.621 | 2822.9 | 64489 | 17012 | 39429 | 30938.225 | 26970.1 | 44.86 | 15847 | 26598 | 31704 | 23773 | 24480.5 | 6625.724 | 20550 | 5606 | 19046 | 16956 | 15539.5 | 6784.334 | 4525.3 | 29754 | 1748.5 | 29271 | 16324.7 | 15271.37 | 41297 | 104790 | 39765 | 131420 | 79318 | 46092.22
66.09 | 96.56 | 146.41 | 88.85 | 110.6067 | 31.24532 | 108.81 | 1781 | 139.6 | 227.59 | 564.25 | 812.7266 | 214.65 | 582.19 | 8553.9 | 3116.913 | 4712.153 | 12312 | 74441 | 22418 | 49477 | 39662 | 27995.78 | 43.86 | 16487 | 26970 | 32017 | 24148 | 24905.5 | 6487.951 | 20772 | 5620.7 | 19407 | 17048 | 15711.925 | 6901.108 | 4619.9 | 29155 | 1715.5 | 28504 | 15998.6 | 14865.59 | 37353 | 98980 | 34213 | 119950 | 72624 | 43412.12
67.09 | 124.31 | 221.7 | 117.9 | 154.6367 | 58.16692 | 172.07 | 4697.3 | 293.06 | 1196.3 | 1589.6825 | 2121.548 | 553.84 | 3233.2 | 14891 | 6226.013 | 7622.745 | 25387 | 88491 | 29503 | 61043 | 51106 | 29577.8 | 42.86 | 16872 | 27129 | 32517 | 24380 | 25224.5 | 6513.706 | 20963 | 5625.6 | 19554 | 17206 | 15837.15 | 6981.853 | 4711.9 | 28835 | 1679.8 | 28404 | 15907.675 | 14731.5 | 31034 | 92374 | 28719 | 115340 | 66866.75 | 43739.81
68.09 | 175.65 | 486.5 | 174.71 | 278.9533 | 179.7413 | 447.5 | 9314.9 | 1072 | 3242.4 | 3519.2 | 4045.198 | 2405.7 | 7426.1 | 22798 | 10876.6 | 10625.01 | 40757 | 97373 | 40482 | 71098 | 62427.5 | 27371.4 | 41.85 | 17087 | 27127 | 32927 | 24671 | 25453 | 6564.156 | 21163 | 5645.3 | 19947 | 17377 | 16033.075 | 7102.745 | 4702.6 | 28496 | 1634.4 | 28920 | 15938.25 | 14799.36 | 29040 | 83203 | 22318 | 107450 | 60502.75 | 41502.31
69.09 | 248.85 | 2743.1 | 287.49 | 1093.147 | 1429.032 | 2279.5 | 13027 | 3489 | 5463.9 | 6064.85 | 4823.434 | 7521.8 | 12467 | 31195 | 17061.27 | 12487.42 | 51063 | 109680 | 50265 | 85524 | 74133 | 28840.08 | 40.85 | 17087 | 27229 | 33117 | 24820 | 25563.25 | 6639.104 | 21284 | 5639 | 19928 | 17528 | 16094.75 | 7141.406 | 4991.8 | 28448 | 1631.2 | 29114 | 16046.25 | 14771.19 | 26260 | 75143 | 19561 | 95939 | 54225.75 | 37243.59
70.09 | 428.24 | 7544.1 | 932.61 | 2968.317 | 3970.761 | 5089.5 | 16628 | 7935.7 | 9218.5 | 9717.925 | 4919.255 | 13349 | 17618 | 40122 | 23696.33 | 14384.3 | 61046 | 125350 | 60092 | 96104 | 85648 | 31325.94 | 39.85 | 17197 | 27593 | 33649 | 25087 | 25881.5 | 6814.569 | 21337 | 5709.9 | 20176 | 17661 | 16220.975 | 7173.384 | 4909 | 28669 | 1649.9 | 29697 | 16231.225 | 15020.35 | 23270 | 71288 | 17952 | 78165 | 47668.75 | 31444.53
71.09 | 960.78 | 11010 | 2610.5 | 4860.427 | 5389.187 | 8809.4 | 21449 | 14289 | 15602 | 15037.35 | 5188.946 | 28058 | 24137 | 46613 | 32936 | 12005.78 | 73297 | 137190 | 71321 | 103310 | 96279.5 | 30952.75 | 38.86 | 17255 | 27607 | 33746 | 25164 | 25943 | 6825.049 | 21451 | 5689.2 | 20308 | 17765 | 16303.3 | 7241.826 | 5155 | 28938 | 1689.4 | 29692 | 16368.6 | 15019.17 | 21836 | 57347 | 17616 | 64843 | 40410.5 | 24141.21
72.08 | 3124.3 | 13702 | 8155.7 | 8327.333 | 5290.938 | 12994 | 26253 | 20318 | 20506 | 20017.75 | 5432.616 | 47337 | 31623 | 53676 | 44212 | 11353.76 | 88045 | 146480 | 87669 | 114950 | 109286 | 27892.35 | 37.86 | 17187 | 27687 | 34082 | 25328 | 26071 | 6982.48 | 21558 | 5702.1 | 20572 | 18092 | 16481.025 | 7332.399 | 5082.4 | 29176 | 1694.6 | 29980 | 16483.25 | 15187.18 | 21062 | 48485 | 17543 | 56427 | 35879.25 | 19466.93
73.09 | 6164.1 | 15648 | 13052 | 11621.37 | 4901.135 | 17990 | 31109 | 24735 | 26762 | 25149 | 5463.395 | 63463 | 41457 | 61354 | 55424.67 | 12142.23 | 99165 | 156260 | 98131 | 122700 | 119064 | 27269.79 | 36.85 | 17266 | 27880 | 34315 | 25188 | 26162.25 | 7059.519 | 21584 | 5680.8 | 20894 | 18206 | 16591.2 | 7418.143 | 5112.5 | 29475 | 1711.6 | 30264 | 16640.775 | 15341.57 | 20654 | 49262 | 17449 | 46820 | 33546.25 | 16817.74
74.08 | 10645 | 18320 | 16551 | 15172 | 4019.034 | 22189 | 38063 | 28338 | 30801 | 29847.75 | 6565.943 | 72841 | 49598 | 67421 | 63286.67 | 12160.54 | 110120 | 161350 | 110090 | 130090 | 127912.5 | 24200.71 | 35.85 | 17299 | 27777 | 34805 | 25428 | 26327.25 | 7217.848 | 21643 | 5647.1 | 20973 | 18268 | 16632.775 | 7467.684 | 5390.9 | 29518 | 1754.8 | 30560 | 16805.925 | 15358.07 | 20517 | 43030 | 17284 | 42941 | 30943 | 13968.03
75.08 | 15836 | 21079 | 20554 | 19156.33 | 2887.45 | 26513 | 41954 | 32779 | 33642 | 33722 | 6341.166 | 81196 | 58083 | 72423 | 70567.33 | 11667.7 | 118500 | 167920 | 119830 | 137310 | 135890 | 23009.22 | 34.85 | 17291 | 27973 | 35000 | 25671 | 26483.75 | 7300.95 | 21806 | 5784.3 | 21174 | 18337 | 16775.325 | 7481.031 | 5565.7 | 29772 | 1775 | 31045 | 17039.425 | 15523.35 | 20422 | 34808 | 17243 | 40876 | 28337.25 | 11325.85
76.08 | 18287 | 23421 | 24097 | 21935 | 3177.29 | 29885 | 47306 | 37678 | 37502 | 38092.75 | 7136.109 | 87776 | 65681 | 79344 | 77600.33 | 11150.23 | 126960 | 178310 | 126970 | 148810 | 145262.5 | 24319.53 | 33.85 | 17304 | 28004 | 35031 | 25662 | 26500.25 | 7310.008 | 21833 | 5605.4 | 21359 | 18391 | 16797.1 | 7615.027 | 5803.7 | 30011 | 1790.5 | 31317 | 17230.55 | 15607.01 | 20157 | 32096 | 17187 | 39858 | 27324.5 | 10551.43
77.08 | 22196 | 26019 | 27689 | 25301.33 | 2815.945 | 34412 | 51466 | 40379 | 40562 | 41704.75 | 7107.032 | 92477 | 71090 | 83297 | 82288 | 10729.14 | 135400 | 182110 | 130430 | 159200 | 151785 | 23798.4 | 32.85 | 17246 | 28166 | 34921 | 25789 | 26530.5 | 7299.021 | 21849 | 5605.4 | 21590 | 18403 | 16861.85 | 7666.157 | 6185.6 | 30176 | 1810.2 | 31552 | 17430.95 | 15623.76 | 19920 | 31362 | 17099 | 38965 | 26836.5 | 10169.19
78.08 | 25654 | 28778 | 30658 | 28363.33 | 2527.64 | 38837 | 53345 | 44431 | 44129 | 45185.5 | 6015.712 | 98260 | 78624 | 88521 | 88468.33 | 9818.106 | 141310 | 190870 | 136760 | 172660 | 160400 | 25832.84 | 31.85 | 17184 | 28230 | 35115 | 25844 | 26593.25 | 7402.579 | 21889 | 5895.5 | 21822 | 18425 | 17007.875 | 7582.75 | 6149.3 | 30429 | 1845.6 | 31893 | 17579.225 | 15792.31 | 19805 | 30471 | 16993 | 38042 | 26327.75 | 9730.947
79.08 | 28194 | 34280 | 32842 | 31772 | 3180.963 | 43477 | 56443 | 47916 | 47058 | 48723.5 | 5493.705 | 103310 | 83807 | 91889 | 93002 | 9799.022 | 146640 | 195120 | 138760 | 181970 | 165622.5 | 27198.48 | 30.85 | 17186 | 28080 | 35282 | 25723 | 26567.75 | 7460.024 | 21878 | 5724.8 | 21958 | 18380 | 16985.2 | 7690.043 | 6647.2 | 30603 | 1874.7 | 31973 | 17774.475 | 15735.19 | 19635 | 29714 | 17041 | 37578 | 25992 | 9462.567
80.08 | 30942 | 38154 | 35185 | 34760.33 | 3624.706 | 46431 | 59613 | 50464 | 49513 | 51505.25 | 5672.65 | 109200 | 86389 | 95111 | 96900 | 11510.25 | 151960 | 201520 | 145550 | 189510 | 172135 | 27563.03 | 29.85 | 17126 | 27783 | 35271 | 25706 | 26471.5 | 7462.698 | 21898 | 5754.6 | 22131 | 18339 | 17030.65 | 7715.045 | 6657.6 | 30778 | 1898 | 32106 | 17859.9 | 15812.47 | 19531 | 29233 | 16926 | 36994 | 25671 | 9220.86
81.08 | 33638 | 41022 | 37436 | 37365.33 | 3692.507 | 49860 | 63221 | 53979 | 49124 | 54046 | 6479.038 | 112830 | 93457 | 99819 | 102035.3 | 9874.836 | 158900 | 203030 | 150690 | 195730 | 177087.5 | 26128.97 | 28.85 | 17061 | 28094 | 35179 | 25672 | 26501.5 | 7475.43 | 22016 | 5956.6 | 22405 | 18317 | 17173.65 | 7701.62 | 7007.7 | 30877 | 1941.7 | 32235 | 18015.35 | 15781.33 | 19323 | 28998 | 16889 | 36589 | 25449.75 | 9082.886
82.08 | 35759 | 43680 | 40263 | 39900.67 | 3972.911 | 52076 | 64767 | 58689 | 51193 | 56681.25 | 6344.016 | 118150 | 96860 | 101330 | 105446.7 | 11226.14 | 164710 | 207600 | 154300 | 201270 | 181970 | 26412.9 | 27.85 | 17096 | 27836 | 35093 | 25798 | 26455.75 | 7405.96 | 22008 | 6073.6 | 22444 | 18234 | 17189.9 | 7648.135 | 6897.4 | 31064 | 1916.2 | 32203 | 18020.15 | 15857.15 | 19221 | 28532 | 16873 | 36390 | 25254 | 8970.211
83.07 | 37398 | 45316 | 44606 | 42440 | 4380.907 | 56018 | 66911 | 59744 | 52089 | 58690.5 | 6308.95 | 122590 | 98508 | 102900 | 107999.3 | 12825.29 | 170310 | 214030 | 160330 | 201090 | 186440 | 25283.33 | 26.85 | 16954 | 27669 | 35051 | 25668 | 26335.5 | 7443.034 | 21990 | 6134.8 | 22591 | 18186 | 17225.45 | 7646.682 | 6887.2 | 31311 | 1920.9 | 32177 | 18074.025 | 15918.33 | 19079 | 28303 | 16778 | 35897 | 25014.25 | 8799.87
84.08 | 39089 | 46203 | 47976 | 44422.67 | 4703.391 | 55764 | 69102 | 62281 | 54519 | 60416.5 | 6716.659 | 128460 | 103670 | 105980 | 112703.3 | 13694.47 | 177010 | 217810 | 165300 | 205360 | 191370 | 24362.87 | 25.85 | 16888 | 27680 | 34877 | 25764 | 26302.25 | 7401.404 | 22044 | 6316 | 22852 | 18113 | 17331.25 | 7629.669 | 7116.6 | 31514 | 1938.7 | 32136 | 18176.325 | 15903.29 | 18845 | 28068 | 16767 | 35374 | 24763.5 | 8611.525
85.08 | 41026 | 48063 | 49393 | 46160.67 | 4496.201 | 56587 | 70796 | 64854 | 55639 | 61969 | 7194.303 | 126900 | 106870 | 107680 | 113816.7 | 11337.73 | 181930 | 220480 | 168250 | 207590 | 194562.5 | 23758.23 | 24.85 | 16763 | 27574 | 34845 | 25704 | 26221.5 | 7436.958 | 22048 | 6340.4 | 22882 | 18060 | 17332.6 | 7624.268 | 7079.5 | 31675 | 1951.1 | 32053 | 18189.65 | 15928.73 | 18820 | 27886 | 16718 | 35027 | 24612.75 | 8466.676
86.08 | 42630 | 49987 | 51400 | 48005.67 | 4708.767 | 58349 | 73095 | 64511 | 57694 | 63412.25 | 7148.375 | 130210 | 109900 | 109960 | 116690 | 11708.7 | 187430 | 223220 | 171990 | 211400 | 198510 | 23114.3 | 23.86 | 16692 | 27451 | 34634 | 25788 | 26141.25 | 7376.886 | 22007 | 6363.5 | 22883 | 18060 | 17328.375 | 7604.98 | 7166.9 | 31848 | 1981.5 | 32157 | 18288.35 | 15977.1 | 18673 | 27640 | 16730 | 34724 | 24441.75 | 8340.724
87.07 | 44374 | 48726 | 52934 | 48678 | 4280.202 | 58828 | 75610 | 65160 | 58266 | 64466 | 8060.137 | 132710 | 114160 | 111900 | 119590 | 11418.31 | 190850 | 225700 | 175200 | 211630 | 200845 | 22298.38 | 22.86 | 16532 | 27238 | 34364 | 25687 | 25955.25 | 7330.805 | 21981 | 6581 | 22952 | 17944 | 17364.5 | 7508.926 | 7272.9 | 31924 | 1949.3 | 32104 | 18312.55 | 15969.82 | 18720 | 27456 | 16653 | 34543 | 24343 | 8256.008
88.08 | 46809 | 51457 | 53233 | 50499.67 | 3317.274 | 61352 | 75774 | 67205 | 59519 | 65962.5 | 7316.3 | 134570 | 115380 | 113430 | 121126.7 | 11683.02 | 194230 | 227030 | 179850 | 211050 | 203040 | 20453.79 | 21.85 | 16540 | 27024 | 34242 | 25575 | 25845.25 | 7269.928 | 21946 | 6625.8 | 22980 | 17917 | 17367.2 | 7486.63 | 7231.8 | 32005 | 1975.7 | 31927 | 18284.875 | 15942.7 | 18642 | 27308 | 16632 | 34195 | 24194.25 | 8118.406
89.08 | 48422 | 48966 | 54343 | 50577 | 3272.774 | 62908 | 77573 | 67833 | 60754 | 67267 | 7482.291 | 136530 | 117570 | 115380 | 123160 | 11630.42 | 197550 | 229750 | 181920 | 211940 | 205290 | 20400.81 | 20.85 | 16449 | 26970 | 34330 | 25654 | 25850.75 | 7338.983 | 21921 | 6519.7 | 23058 | 17848 | 17336.675 | 7550.232 | 7479.5 | 32149 | 1975.9 | 31705 | 18327.35 | 15864.48 | 18636 | 27233 | 16705 | 33969 | 24135.75 | 7994.77
90.08 | 50217 | 50582 | 54847 | 51882 | 2574.243 | 65083 | 78642 | 70840 | 62263 | 69207 | 7232.16 | 140130 | 118790 | 116020 | 124980 | 13193.18 | 200060 | 229170 | 183060 | 211910 | 206050 | 19436.17 | 19.85 | 16272 | 26622 | 33914 | 25463 | 25567.75 | 7238.63 | 21886 | 6491.1 | 23042 | 17751 | 17292.525 | 7550.661 | 7493.9 | 32273 | 1929.8 | 31549 | 18311.425 | 15869.63 | 18511 | 27164 | 16715 | 33744 | 24033.5 | 7919.434
Temperature ramp up of HPMC-H solution | [22 empty] | Temperature ramp down of HPMC-H solution
Loss Modulus (G'') | [22 empty] | Loss Modulus (G'')
| HPMC-H 2% |  |  |  |  | HPMC-H 3% | [5 empty] | HPMC-H 4% |  |  |  |  | HPMC-H 5% | [5 empty] | Temperature (°C) | HPMC-H 2% | [5 empty] | HPMC-H 3% | [5 empty] | HPMC-H 4% | [5 empty] | HPMC-H 5%
Temperature (°C) | Rep 1 | Rep 2 | Rep 3 | Average | SD | Rep 1 | Rep 2 | Rep 3 | Rep 4 | Average | SD | Rep 1 | Rep 2 | Rep 3 | Average | SD | Rep 1 | Rep 2 | Rep 3 | Rep 4 | Average | SD |  | Rep 1 | Rep 2 | Rep 3 | Rep 4 | Average | SD | Rep 1 | Rep 2 | Rep 3 | Rep 4 | Average | SD | Rep 1 | Rep 2 | Rep 3 | Rep 4 | Average | SD | Rep 1 | Rep 2 | Rep 3 | Rep 4 | Average | SD
20 | 10.953 | 11.56 | 11.596 | 11.36967 | 0.3612926 | 36.635 | 39.644 | 37.585 | 45.736 | 39.400125 | 4.088353 | 101.22 | 101.45 | 133.06 | 70.82575 | 48.59157 | 189.95 | 255.02 | 188.59 | 249.1 | 220.665 | 36.33654 | 90.07 | 5497.2 | 4999.2 | 4343.4 | 5831.7 | 5167.875 | 647.3868 | 6554.6 | 8751.5 | 6767.8 | 7197.8 | 5745.182 | 2552.997 | 15883 | 16293 | 13418 | 13277 | 9987.364 | 4874.052 | 24123 | 31647 | 23861 | 27782 | 19364.49 | 9996.144
20.99 | 10.735 | 11.273 | 11.304 | 11.104 | 0.3199391 | 35.658 | 38.643 | 36.725 | 44.575 | 38.276625 | 3.979651 | 99.445 | 99.731 | 130.46 | 69.41121 | 47.78234 | 187.66 | 251.48 | 186.16 | 245.48 | 217.695 | 35.63701 | 89.05 | 5245.8 | 4806.1 | 4244.8 | 5658.1 | 4988.7 | 605.7851 | 6343.4 | 8493.4 | 6544.3 | 6880.2 | 5520.159 | 2475.217 | 15291 | 15880 | 13064 | 12889 | 9670.808 | 4742.947 | 23539 | 31437 | 23647 | 27263 | 19026.97 | 9939.734
22.02 | 10.431 | 10.919 | 10.946 | 10.76533 | 0.2898557 | 34.471 | 37.379 | 35.607 | 43.155 | 37.021625 | 3.858252 | 97.076 | 97.356 | 126.93 | 67.56615 | 46.62596 | 184.34 | 246.77 | 182.81 | 240.75 | 213.6675 | 34.84023 | 88.01 | 4877 | 4653.9 | 4009.6 | 5315.4 | 4713.975 | 544.0718 | 6096.3 | 8240.3 | 6295.4 | 6562.9 | 5259.953 | 2407.069 | 14539 | 15162 | 12500 | 12532 | 9277.625 | 4527.254 | 22291 | 31250 | 22864 | 26485 | 18460.98 | 9794.855
23.05 | 10.095 | 10.543 | 10.572 | 10.40333 | 0.2674179 | 33.279 | 36.128 | 34.414 | 41.74 | 35.773375 | 3.753844 | 94.562 | 94.822 | 123.27 | 65.65354 | 45.39253 | 180.58 | 241.77 | 178.96 | 235.71 | 209.255 | 34.14252 | 86.98 | 4579.4 | 4393 | 3825.6 | 5025.9 | 4455.975 | 497.1206 | 5760.9 | 7727.4 | 6086.3 | 6317.4 | 4986.278 | 2287.555 | 13944 | 14429 | 11989 | 12084 | 8872.326 | 4340.047 | 21465 | 30879 | 22175 | 25611 | 17918.05 | 9644.46
24.07 | 9.7456 | 10.171 | 10.197 | 10.03787 | 0.253444 | 32.149 | 34.878 | 33.257 | 40.342 | 34.59025 | 3.634104 | 91.99 | 92.166 | 119.65 | 63.72873 | 44.1405 | 176.54 | 236.5 | 175.03 | 230.54 | 204.6525 | 33.42769 | 85.95 | 4255.3 | 4184.9 | 3598.9 | 4733.2 | 4193.075 | 465.0153 | 5424.5 | 7404.6 | 5721.1 | 5995.4 | 4736.409 | 2183.271 | 13461 | 13876 | 11475 | 11614 | 8496.309 | 4202.994 | 20755 | 30262 | 21445 | 24819 | 17370.61 | 9442.802
25.08 | 9.4174 | 9.8147 | 9.8461 | 9.692733 | 0.238962 | 31.074 | 33.685 | 32.191 | 39.146 | 33.481375 | 3.578277 | 89.59 | 89.588 | 116.33 | 61.95228 | 42.94824 | 172.54 | 231.37 | 171.17 | 225.31 | 200.0975 | 32.71012 | 84.93 | 4020.9 | 4042.4 | 3401.9 | 4507.4 | 3993.15 | 453.5876 | 5163.2 | 7024 | 5441.6 | 5789.9 | 4500.689 | 2076.954 | 12628 | 13284 | 10967 | 11085 | 8088.571 | 3989.031 | 19827 | 28415 | 20581 | 23899 | 16554.94 | 8953.71
26.09 | 9.0894 | 9.4673 | 9.5076 | 9.354767 | 0.230696 | 30.062 | 32.588 | 31.177 | 37.928 | 32.4195 | 3.483059 | 87.197 | 87.051 | 113.14 | 60.20309 | 41.80207 | 168.64 | 226.39 | 167.34 | 220.62 | 195.7475 | 32.14243 | 83.91 | 3775 | 3837 | 3243.2 | 4230.9 | 3771.525 | 405.9769 | 4853 | 6713.6 | 5184.2 | 5477.6 | 4297.377 | 1987.718 | 11999 | 12791 | 10265 | 10748 | 7718.166 | 3819.613 | 18836 | 27155 | 19885 | 23254 | 15916.54 | 8608.871
27.09 | 8.7885 | 9.1403 | 9.1876 | 9.0388 | 0.2180525 | 29.099 | 31.543 | 30.187 | 36.772 | 31.427375 | 3.398225 | 84.847 | 84.592 | 110.07 | 58.51777 | 40.68331 | 164.66 | 221.44 | 163.71 | 215.97 | 191.445 | 31.55863 | 82.9 | 3535.6 | 3709.2 | 3136.8 | 4054.1 | 3608.925 | 381.4509 | 4738.2 | 6419.5 | 4993.2 | 5331.1 | 4126.59 | 1918.075 | 11483 | 12359 | 10013 | 10375 | 7446.496 | 3686.506 | 18256 | 26369 | 19133 | 22616 | 15411.71 | 8368.547
28.1 | 8.49 | 8.8288 | 8.8795 | 8.732767 | 0.2117649 | 28.213 | 30.556 | 29.285 | 35.764 | 30.49875 | 3.346299 | 82.689 | 82.29 | 107.22 | 56.96801 | 39.6322 | 160.97 | 216.81 | 160.08 | 211.31 | 187.2925 | 30.99203 | 81.89 | 3454.7 | 3549.3 | 2980.5 | 3835.4 | 3454.975 | 355.3153 | 4565.2 | 6141.9 | 4819.8 | 5073.2 | 3949.202 | 1840.754 | 10883 | 11936 | 9478.8 | 9760 | 7098.073 | 3504.366 | 17559 | 25583 | 18401 | 21911 | 14830.92 | 8162.155
29.1 | 8.2103 | 8.5335 | 8.5885 | 8.4441 | 0.2043357 | 27.393 | 29.621 | 28.427 | 34.731 | 29.5935 | 3.255221 | 80.586 | 80.031 | 104.48 | 55.44612 | 38.63189 | 157.3 | 212.31 | 156.57 | 206.9 | 183.27 | 30.4906 | 80.88 | 3203.9 | 3390.3 | 2886.5 | 3672.8 | 3288.375 | 330.056 | 4366.7 | 5861.7 | 4670.8 | 4852.6 | 3775.745 | 1766.75 | 10540 | 11433 | 9063 | 9570.8 | 6837.155 | 3389.771 | 16821 | 24902 | 17797 | 21397 | 14387.82 | 7941.377
30.1 | 7.9516 | 8.2531 | 8.3144 | 8.173033 | 0.1942008 | 26.57 | 28.721 | 27.583 | 33.702 | 28.721625 | 3.163147 | 78.648 | 77.927 | 101.9 | 54.0103 | 37.70895 | 153.79 | 208.03 | 153.2 | 202.36 | 179.345 | 29.9396 | 79.88 | 3042.7 | 3288.3 | 2771.4 | 3445.3 | 3136.925 | 294.6729 | 4109 | 5681.1 | 4500.9 | 4649.5 | 3621.271 | 1713.293 | 10106 | 11087 | 8704.2 | 9107.8 | 6574.563 | 3258.525 | 16211 | 24142 | 17199 | 20842 | 13904.98 | 7737.162
31.1 | 7.7041 | 7.9876 | 8.0616 | 7.917767 | 0.1887037 | 25.806 | 27.888 | 26.792 | 32.711 | 27.896375 | 3.061632 | 76.695 | 75.903 | 99.427 | 52.61567 | 36.81374 | 150.43 | 203.96 | 149.95 | 198.16 | 175.625 | 29.46575 | 78.87 | 2896.8 | 3264.7 | 2695 | 3318 | 3043.625 | 298.4699 | 4012.8 | 5365.2 | 4376.5 | 4465.8 | 3490.364 | 1628.572 | 9668.8 | 10703 | 8407 | 8846.9 | 6328.015 | 3148.583 | 15688 | 23466 | 16687 | 20277 | 13491.64 | 7532.521
32.1 | 7.4697 | 7.7353 | 7.8215 | 7.6755 | 0.1833653 | 25.068 | 27.092 | 26.037 | 31.777 | 27.109875 | 2.972878 | 74.879 | 73.951 | 97.077 | 51.29446 | 35.96218 | 147.18 | 199.94 | 146.8 | 194.44 | 172.09 | 29.07024 | 77.87 | 2785.2 | 3142.1 | 2583.2 | 3181.4 | 2922.975 | 288.2292 | 3889.4 | 5231.6 | 4150.6 | 4320.5 | 3359.372 | 1578.954 | 9351.3 | 10263 | 7947.6 | 8629.3 | 6092.47 | 3028.692 | 15251 | 22872 | 15990 | 19829 | 13098.92 | 7351.578
33.1 | 7.2507 | 7.4987 | 7.6077 | 7.452367 | 0.1829545 | 24.363 | 26.325 | 25.309 | 30.908 | 26.366375 | 2.900666 | 73.11 | 72.116 | 94.838 | 50.03984 | 35.14264 | 144.03 | 196.1 | 143.79 | 190.53 | 168.6125 | 28.61465 | 76.87 | 2658.2 | 3053 | 2532.2 | 3071.8 | 2828.8 | 274.7062 | 3674.9 | 5018.5 | 3979 | 4198.8 | 3244.598 | 1515.958 | 8822.1 | 10060 | 7725.8 | 8246.3 | 5867.895 | 2922.029 | 14559 | 22249 | 15560 | 19318 | 12674.6 | 7173.262
34.1 | 7.0445 | 7.2732 | 7.394 | 7.237233 | 0.1775043 | 23.692 | 25.63 | 24.627 | 30.077 | 25.6575 | 2.826697 | 71.395 | 70.347 | 92.708 | 48.8352 | 34.35806 | 141 | 192.53 | 140.86 | 186.66 | 165.2625 | 28.19882 | 75.87 | 2523.4 | 2978.1 | 2431.9 | 2964.1 | 2724.375 | 287.3888 | 3575.6 | 4858.4 | 3950.7 | 4017.3 | 3134.819 | 1465.606 | 8465.2 | 9615.9 | 7392.7 | 8004.3 | 5656.103 | 2789.453 | 14049 | 21742 | 15011 | 18870 | 12303.12 | 7021.036
35.1 | 6.8693 | 7.068 | 7.2046 | 7.0473 | 0.1686057 | 23.039 | 24.963 | 23.965 | 29.267 | 24.9855 | 2.753465 | 69.747 | 68.649 | 90.769 | 47.69516 | 33.63268 | 138.01 | 189.06 | 138.01 | 183.07 | 162.0375 | 27.85213 | 74.87 | 2412.9 | 2911.8 | 2269.2 | 2834.4 | 2607.075 | 314.3233 | 3524.1 | 4606.8 | 3773.3 | 3849.6 | 3017.058 | 1386.475 | 8260.3 | 9478.8 | 7176 | 7739.7 | 5476.448 | 2758.16 | 13568 | 21102 | 14525 | 18427 | 11942.33 | 6820.095
36.1 | 6.7084 | 6.8754 | 7.0479 | 6.877233 | 0.1697574 | 22.43 | 24.324 | 23.359 | 28.537 | 24.353625 | 2.696263 | 68.223 | 67.079 | 88.91 | 46.63315 | 32.94172 | 135.29 | 185.8 | 135.44 | 179.74 | 159.0675 | 27.48095 | 73.87 | 2379 | 2871.3 | 2256.1 | 2682 | 2547.1 | 280.6197 | 3242.4 | 4474.5 | 3761.9 | 3740.7 | 2917.304 | 1357.254 | 7950.6 | 9107.8 | 6831.1 | 7442.7 | 5287.095 | 2625.835 | 13003 | 20714 | 14087 | 18113 | 11610.38 | 6724.44
37.1 | 6.5605 | 6.6982 | 6.9041 | 6.720933 | 0.1729244 | 21.854 | 23.744 | 22.772 | 27.809 | 23.749 | 2.625472 | 66.845 | 65.521 | 87.055 | 45.60075 | 32.27231 | 132.6 | 182.78 | 132.97 | 176.54 | 156.2225 | 27.18335 | 72.86 | 2287.5 | 2797.3 | 2196.8 | 2659.4 | 2485.25 | 288.682 | 3198 | 4320.9 | 3590 | 3570.8 | 2834.629 | 1296.002 | 7423.6 | 8823.9 | 6620.4 | 7273.4 | 5083.737 | 2528.026 | 12644 | 20083 | 13554 | 17912 | 11296.88 | 6577.099
38.1 | 6.4399 | 6.5366 | 6.7817 | 6.586067 | 0.1761875 | 21.309 | 23.17 | 22.215 | 27.119 | 23.190625 | 2.559233 | 65.406 | 64.057 | 85.274 | 44.60098 | 31.61396 | 130.1 | 179.89 | 130.58 | 173.32 | 153.4725 | 26.84615 | 71.86 | 2168.4 | 2788.8 | 2104 | 2590.9 | 2413.025 | 330.7488 | 3058.6 | 4172.6 | 3525.3 | 3480.6 | 2748.375 | 1240.345 | 7424.4 | 8809.4 | 6438.4 | 7137.4 | 4997.425 | 2534.743 | 12277 | 19559 | 13060 | 17598 | 11023.37 | 6393.64
39.1 | 6.3413 | 6.393 | 6.703 | 6.4791 | 0.1956186 | 20.804 | 22.666 | 21.686 | 26.556 | 22.68875 | 2.535414 | 64.059 | 62.697 | 83.756 | 43.71536 | 31.01538 | 127.72 | 177.38 | 128.32 | 170.66 | 151.02 | 26.70056 | 70.86 | 2163 | 2726.9 | 2021.2 | 2530.9 | 2360.5 | 325.2772 | 3036.2 | 4063.3 | 3274.9 | 3314.4 | 2680.926 | 1187.629 | 7011.9 | 8504.8 | 6174.4 | 6892.9 | 4789.462 | 2436.74 | 11963 | 19132 | 12598 | 17271 | 10726.16 | 6287.281
40.1 | 6.2563 | 6.2568 | 6.6556 | 6.389567 | 0.2303918 | 20.326 | 22.252 | 21.234 | 25.986 | 22.23025 | 2.48546 | 62.797 | 61.382 | 82.397 | 42.87962 | 30.47669 | 125.39 | 174.97 | 126.28 | 167.83 | 148.6175 | 26.47046 | 69.86 | 2041.8 | 2688.7 | 2024.2 | 2527.2 | 2320.475 | 338.5083 | 2953.1 | 3920.5 | 3256.5 | 3311.2 | 2644.436 | 1153.03 | 6808.6 | 8461.4 | 6070.6 | 6657 | 4698.141 | 2390.845 | 11492 | 18758 | 12173 | 17138 | 10472.43 | 6194.405
41.1 | 6.2046 | 6.1513 | 6.621 | 6.325633 | 0.2571796 | 19.897 | 21.863 | 20.84 | 25.444 | 21.826375 | 2.425396 | 61.626 | 60.147 | 80.936 | 42.06746 | 29.92559 | 123.34 | 172.88 | 124.44 | 164.93 | 146.3975 | 26.19514 | 68.86 | 1948.7 | 2645.1 | 2301.1 | 2505.8 | 2350.175 | 302.6496 | 3014.8 | 3820.6 | 3193.6 | 3207 | 2587.326 | 1134.785 | 6604.5 | 8382.6 | 5991.4 | 6551.9 | 4608.19 | 2362.621 | 11147 | 18413 | 11867 | 16897 | 10263.82 | 6082.103
42.1 | 6.184 | 6.0575 | 6.6525 | 6.298 | 0.3134537 | 19.526 | 21.589 | 20.435 | 25.017 | 21.47975 | 2.403313 | 60.59 | 59 | 79.745 | 41.37251 | 29.44252 | 121.37 | 171.19 | 122.67 | 162.55 | 144.445 | 26.13868 | 67.86 | 1916.4 | 2663.9 | 2364.3 | 2421.1 | 2341.425 | 311.7198 | 2904.2 | 3707.5 | 3117.3 | 3024.7 | 2533.039 | 1086.461 | 6328.3 | 8341.7 | 5822 | 6371.3 | 4481.367 | 2334.129 | 10848 | 18244 | 11481 | 17032 | 10113.11 | 6091.303
43.1 | 6.2002 | 5.98 | 6.6671 | 6.282433 | 0.3508537 | 19.16 | 21.478 | 20.075 | 24.558 | 21.170625 | 2.361159 | 59.589 | 57.874 | 78.603 | 40.69263 | 28.98346 | 119.46 | 169.68 | 121.12 | 160.37 | 142.6575 | 26.11472 | 66.86 | 1928.4 | 2623.5 | 2375.7 | 2432.8 | 2340.1 | 294.2069 | 2953.6 | 3578.6 | 3070.8 | 2964.5 | 2486.298 | 1064.873 | 6094.2 | 8228.6 | 5714.1 | 6438.7 | 4404.519 | 2310.274 | 10544 | 17938 | 11194 | 17500 | 10047.07 | 6111.356
44.09 | 6.2565 | 5.9336 | 6.7586 | 6.316233 | 0.415731 | 18.87 | 21.241 | 19.809 | 24.174 | 20.914875 | 2.315565 | 58.773 | 56.917 | 77.784 | 40.14641 | 28.6389 | 117.85 | 168.75 | 119.8 | 158.17 | 141.1425 | 26.14162 | 65.86 | 1900.2 | 2691.6 | 2401.2 | 2376.2 | 2342.3 | 327.659 | 2664.1 | 3493.5 | 3028.8 | 2941 | 2427.291 | 1019.16 | 5948.2 | 8439.2 | 5513.6 | 6251.7 | 4340.272 | 2331.875 | 10427 | 17612 | 10969 | 18022 | 9993.407 | 6168.447
45.09 | 6.3581 | 5.9096 | 6.8836 | 6.383767 | 0.487507 | 18.644 | 21.083 | 19.563 | 23.935 | 20.720875 | 2.315647 | 58.072 | 55.983 | 76.995 | 39.67025 | 28.28395 | 116.38 | 168.67 | 118.68 | 156.33 | 140.015 | 26.46434 | 64.86 | 1850.6 | 2633.9 | 2336.8 | 2413.7 | 2308.75 | 330.3661 | 2570.3 | 3424 | 2935 | 2826.4 | 2370.407 | 986.3661 | 5920.8 | 8846.2 | 5456.3 | 6104.6 | 4318.897 | 2433.899 | 10359 | 17406 | 10683 | 18454 | 9965.628 | 6212.903
46.09 | 6.5369 | 5.8876 | 7.0623 | 6.4956 | 0.588438 | 18.459 | 21.011 | 19.409 | 23.663 | 20.620875 | 2.276563 | 57.412 | 55.169 | 76.66 | 39.30024 | 28.07062 | 115.15 | 168 | 117.75 | 154.94 | 138.96 | 26.55474 | 63.86 | 1548.3 | 2564.6 | 2454.6 | 2378.7 | 2236.55 | 465.137 | 2426.3 | 3240.8 | 2926.8 | 2702.9 | 2302.769 | 896.4958 | 5791.8 | 9045.1 | 5304.5 | 6035.9 | 4249.674 | 2496.8 | 10146 | 17296 | 10681 | 18579 | 9926.339 | 6223.026
47.09 | 6.762 | 5.9191 | 7.2729 | 6.651333 | 0.6836512 | 18.357 | 21.124 | 19.335 | 23.609 | 20.60675 | 2.306496 | 56.872 | 54.541 | 76.36 | 39.04921 | 27.85065 | 114.15 | 168.02 | 117.05 | 153.84 | 138.265 | 26.83002 | 62.86 | 1322.5 | 2560.5 | 2262.9 | 2224.7 | 2092.65 | 534.9258 | 2520.7 | 2926.4 | 2893.2 | 2669 | 2199.431 | 825.1427 | 5640.5 | 9198.6 | 5038.3 | 6013.7 | 4156.03 | 2551.999 | 9956.7 | 17266 | 10375 | 18722 | 9863.061 | 6250.261
48.09 | 7.0447 | 5.9965 | 7.5468 | 6.862667 | 0.7910181 | 18.294 | 21.347 | 19.3 | 23.488 | 20.680125 | 2.302606 | 56.521 | 53.87 | 76.162 | 38.83729 | 27.68356 | 113.31 | 169.18 | 116.62 | 152.76 | 137.9675 | 27.42715 | 61.86 | 887.81 | 2617.4 | 1800.4 | 1941 | 1811.6525 | 711.7049 | 2399.9 | 2550.3 | 2852 | 2663.9 | 2042.667 | 730.7985 | 6052.8 | 8971.2 | 4719.7 | 5911 | 4054.93 | 2568.878 | 10058 | 17257 | 10507 | 19177 | 9933.401 | 6382.216
49.09 | 7.3375 | 6.1371 | 7.8232 | 7.099267 | 0.8679284 | 18.314 | 21.714 | 19.379 | 23.605 | 20.863875 | 2.373045 | 56.428 | 53.41 | 76.262 | 38.82365 | 27.59388 | 112.84 | 170.57 | 116.57 | 152.07 | 138.0125 | 27.99428 | 60.86 | 754.61 | 2674.6 | 1366.9 | 1319 | 1528.7775 | 812.9074 | 2341.6 | 2249.8 | 2894.7 | 2520.1 | 1918.535 | 744.8972 | 5688.3 | 8766 | 4279.9 | 5954.9 | 3890.792 | 2518.952 | 9979.6 | 17164 | 10436 | 19433 | 9911.035 | 6456.145
50.09 | 7.6916 | 6.3522 | 8.1209 | 7.388233 | 0.92255 | 18.45 | 22.166 | 19.515 | 23.768 | 21.12175 | 2.430813 | 56.395 | 53.155 | 76.892 | 38.96043 | 27.66838 | 112.68 | 172.39 | 116.77 | 152.07 | 138.4775 | 28.70273 | 59.86 | 731.7 | 2624.5 | 1032.9 | 1033.5 | 1355.65 | 857.7572 | 2469.5 | 2083.5 | 3004.1 | 2388.6 | 1808.011 | 811.1238 | 5665.1 | 8908 | 3726.6 | 5894.5 | 3809.948 | 2560.151 | 10163 | 17285 | 10361 | 19829 | 9986.086 | 6587.352
51.09 | 8.0559 | 6.6498 | 8.5859 | 7.763867 | 1.000542 | 18.606 | 22.778 | 19.71 | 23.981 | 21.513375 | 2.526795 | 56.587 | 52.998 | 77.437 | 39.17386 | 27.72766 | 112.72 | 175.02 | 117.13 | 152.26 | 139.2825 | 29.67538 | 58.86 | 704.11 | 2057.8 | 901.8 | 949.11 | 1153.205 | 612.3283 | 2185.8 | 1978.7 | 2970.7 | 2269.7 | 1632.32 | 845.7617 | 5359.7 | 8692.1 | 3155.3 | 5997.5 | 3655.753 | 2529.717 | 10369 | 17484 | 10338 | 20330 | 10100.57 | 6769.704
52.09 | 8.4383 | 7.0602 | 8.9741 | 8.157533 | 0.987358 | 19.025 | 23.59 | 20.078 | 24.339 | 22.055875 | 2.601889 | 57.054 | 53.204 | 78.682 | 39.65613 | 28.02374 | 113.43 | 177.93 | 117.98 | 153.31 | 140.6625 | 30.57739 | 57.86 | 666.3 | 1467.2 | 835.33 | 894.12 | 965.7375 | 347.9764 | 1809.3 | 1880 | 2761.4 | 2074.4 | 1452.798 | 829.9665 | 4767.7 | 8321.1 | 2722.2 | 6269.2 | 3453.196 | 2490.637 | 10427 | 17788 | 10266 | 20923 | 10231 | 6988.258
53.09 | 8.8637 | 7.5963 | 9.4879 | 8.6493 | 0.9638533 | 19.535 | 24.411 | 20.478 | 24.991 | 22.71325 | 2.747796 | 57.608 | 53.454 | 79.503 | 40.16951 | 28.15384 | 114.14 | 180.64 | 119.13 | 154.28 | 142.0475 | 31.32121 | 56.86 | 661.79 | 1289.3 | 813.59 | 880.12 | 911.2 | 268.116 | 1478.5 | 1853.5 | 2421.1 | 1793.7 | 1262.483 | 729.6652 | 4183 | 8255.9 | 2547.9 | 6340 | 3265.25 | 2525.591 | 10793 | 18263 | 10543 | 21699 | 10489.83 | 7291.629
54.09 | 9.226 | 8.2811 | 10.102 | 9.203033 | 0.9106672 | 20.185 | 25.275 | 21.008 | 25.823 | 23.4635 | 2.887679 | 58.423 | 53.768 | 80.991 | 40.8927 | 28.48232 | 115.14 | 182.7 | 120.61 | 155.91 | 143.59 | 31.72201 | 55.86 | 653.94 | 1295.2 | 823.09 | 904.34 | 919.1425 | 271.5369 | 1138.3 | 1641.3 | 1865.7 | 1328.2 | 1043.229 | 527.6973 | 3626.5 | 8153.6 | 2369.2 | 6486.8 | 3004.692 | 2630.98 | 11187 | 18697 | 10452 | 22636 | 10727.78 | 7624.427
55.08 | 9.5907 | 9.1139 | 10.682 | 9.795533 | 0.8038669 | 20.653 | 26.577 | 21.736 | 26.451 | 24.349 | 3.103303 | 59.324 | 54.316 | 81.952 | 41.58255 | 28.68171 | 116.66 | 187.17 | 122.42 | 159.41 | 146.415 | 33.12079 | 54.86 | 667.68 | 1268.7 | 820.61 | 908.54 | 916.3825 | 255.0911 | 885.64 | 1154.5 | 1424 | 992.54 | 877.4048 | 355.0496 | 3122.1 | 7984.6 | 2099.7 | 6694.1 | 2744.888 | 2742.103 | 11227 | 19028 | 10543 | 22881 | 10837.16 | 7752.013
56.09 | 10.002 | 10.073 | 11.325 | 10.46667 | 0.7441857 | 21.37 | 27.943 | 22.601 | 27.461 | 25.38625 | 3.344259 | 60.271 | 55.019 | 82.406 | 42.31458 | 28.69509 | 118.51 | 193.41 | 124.19 | 163.47 | 149.895 | 35.23067 | 53.86 | 676.95 | 1232.1 | 847.88 | 934.38 | 922.8275 | 232.2756 | 782.2 | 852.46 | 1168.6 | 854.23 | 791.4131 | 287.0091 | 2652.4 | 7858.9 | 1706.5 | 7094.7 | 2585.135 | 2859.827 | 11584 | 19304 | 10509 | 23489 | 11060.81 | 7935.275
57.09 | 10.468 | 11.372 | 12.209 | 11.34967 | 0.8707148 | 22.075 | 29.654 | 23.379 | 28.607 | 26.623625 | 3.759571 | 61.522 | 56.177 | 82.664 | 43.22553 | 28.65233 | 120.82 | 317.88 | 127.35 | 171.85 | 184.475 | 91.78146 | 52.86 | 684.7 | 1204.7 | 891.19 | 926.36 | 926.7375 | 213.7827 | 751.51 | 680.85 | 1050.1 | 783.47 | 746.9799 | 272.2905 | 2308.1 | 7599.5 | 1375.4 | 7071.9 | 2432.066 | 2840.795 | 11880 | 19148 | 10609 | 23624 | 11086.54 | 7979.581
58.09 | 11.196 | 12.871 | 13.06 | 12.37567 | 1.025983 | 22.963 | 32.214 | 24.609 | 29.488 | 28.031125 | 4.281138 | 62.669 | 57.365 | 82.105 | 43.98988 | 28.36313 | 123.02 | 548.58 | 130.78 | 186.96 | 247.335 | 202.8406 | 51.85 | 698.76 | 1169.4 | 917.41 | 923.77 | 927.335 | 192.3133 | 715.09 | 663.41 | 961.66 | 741.33 | 726.0452 | 265.8365 | 2024.9 | 7317.9 | 1175.6 | 6868.9 | 2305.065 | 2759.259 | 11699 | 19072 | 10466 | 23522 | 10956.03 | 7992.659
59.09 | 11.769 | 14.688 | 13.916 | 13.45767 | 1.512512 | 23.969 | 34.844 | 25.79 | 30.372 | 29.4065 | 4.878084 | 64.378 | 58.698 | 82.519 | 45.04193 | 28.41729 | 125.98 | 1001 | 135.94 | 231.03 | 373.4875 | 421.0126 | 50.86 | 711.38 | 1168 | 960.02 | 921.65 | 940.2625 | 187.0725 | 711.26 | 653.98 | 906.99 | 718.51 | 718.2082 | 262.2316 | 1784.3 | 6608 | 949.89 | 6622 | 2136.012 | 2571.255 | 11415 | 18954 | 10408 | 23593 | 10814.18 | 8071.675
60.09 | 12.413 | 16.665 | 15.329 | 14.80233 | 2.174376 | 25.065 | 37.227 | 27.178 | 30.807 | 30.659375 | 5.328524 | 64.644 | 59.649 | 81.82 | 45.48465 | 28.05603 | 127.89 | 2247.1 | 141.84 | 1104.3 | 905.2825 | 1004.534 | 49.86 | 720.15 | 1163.8 | 1011 | 943.57 | 959.63 | 184.3302 | 700.03 | 626.21 | 893.15 | 708.27 | 711.5949 | 268.8166 | 1307.7 | 6246.6 | 641.54 | 6064.1 | 1940.887 | 2405.248 | 10899 | 18676 | 10264 | 23441 | 10527.18 | 8093.071
61.09 | 12.303 | 18.769 | 16.454 | 15.842 | 3.276156 | 25.663 | 39.964 | 28.327 | 31.044 | 32.283125 | 6.211139 | 63.318 | 59.255 | 80.026 | 45.35621 | 26.92909 | 128.17 | 2993.4 | 151.79 | 1934 | 1301.84 | 1409.624 | 48.86 | 746.09 | 1148.9 | 1030 | 934.94 | 964.9825 | 170.166 | 706.55 | 582.37 | 893.14 | 694.99 | 704.6861 | 275.9913 | 1036.8 | 5238.8 | 403.47 | 5442.4 | 1696.961 | 2079.003 | 10465 | 18400 | 10095 | 23668 | 10263.77 | 8262.03
62.09 | 14.363 | 21.455 | 17.601 | 17.80633 | 3.550456 | 26.511 | 46.097 | 29.454 | 31.205 | 35.430125 | 8.737531 | 61.009 | 59.384 | 80.756 | 46.08694 | 25.81256 | 128.76 | 3904.9 | 186.66 | 2320.7 | 1635.255 | 1824.745 | 47.86 | 723.05 | 1127.4 | 1072 | 937.02 | 964.8675 | 179.9494 | 693.56 | 557.19 | 902.23 | 683.65 | 698.292 | 276.3867 | 872.99 | 4122.1 | 319.59 | 5007.9 | 1493.37 | 1768.456 | 9488 | 18116 | 9748.9 | 23777 | 9914.232 | 8376.465
63.09 | 17.883 | 25.506 | 19.021 | 20.80333 | 4.112185 | 27.692 | 58.791 | 31.316 | 32.375 | 50.001875 | 14.30622 | 59.343 | 60.363 | 114.93 | 55.21985 | 34.152 | 136.11 | 6115.1 | 1014.6 | 3219.7 | 2621.3775 | 2665.982 | 46.85 | 694.66 | 1109.5 | 1097.2 | 922.68 | 956.01 | 194.0004 | 680.54 | 538.66 | 888.45 | 677.28 | 692.6031 | 268.7457 | 671.33 | 3305.1 | 282.71 | 4260.6 | 1287.275 | 1448.423 | 8708.5 | 18100 | 9182.3 | 23592 | 9511.3 | 8495.087
64.09 | 20.812 | 29.332 | 20.985 | 23.70967 | 4.869852 | 29.691 | 149.75 | 34.455 | 35.945 | 79.0475 | 58.25426 | 61.141 | 65.344 | 413.31 | 118.8403 | 144.9339 | 231.64 | 9080.8 | 1933.1 | 4600.7 | 3961.56 | 3857.55 | 45.85 | 682.91 | 1116 | 1114.2 | 917.29 | 957.6 | 205.5023 | 677.91 | 528.78 | 878.25 | 673.49 | 691.154 | 264.5266 | 629.87 | 2489.8 | 276.03 | 3693.1 | 1125 | 1171.142 | 7895.9 | 17881 | 8626.3 | 23560 | 9136.063 | 8598.107
65.08 | 23.528 | 35.906 | 23.848 | 27.76067 | 7.05588 | 33.702 | 266.18 | 39.494 | 43.163 | 131.6815 | 113.7635 | 65.094 | 86.521 | 946.28 | 231.0838 | 351.8283 | 957.8 | 10867 | 2459.6 | 5078.8 | 4840.8 | 4363.467 | 44.86 | 693.79 | 1100.3 | 1167.6 | 917.01 | 969.675 | 212.2289 | 674.55 | 525.68 | 864.84 | 673.35 | 688.6495 | 263.3424 | 628.09 | 2153.3 | 272.85 | 3249.5 | 1035.511 | 1002.224 | 7117.9 | 17113 | 8034.7 | 23301 | 8693.405 | 8510.985
66.09 | 30.593 | 44.683 | 27.488 | 34.25467 | 9.163671 | 40.131 | 507.1 | 48.844 | 74.838 | 294.1485 | 226.7277 | 77.626 | 210.47 | 1875.7 | 459.9184 | 698.9927 | 2462 | 11513 | 2709.7 | 6964.5 | 5912.3 | 4267.559 | 43.86 | 667.8 | 1081.9 | 1165.8 | 920.74 | 959.06 | 219.1893 | 657.39 | 506.26 | 856.91 | 684.21 | 685.1726 | 261.3793 | 657.05 | 2014.3 | 269.81 | 2872.4 | 978.6102 | 879.6317 | 6326.8 | 16608 | 6826.5 | 23476 | 8281.135 | 8597.67
67.09 | 37.579 | 61.827 | 35.439 | 44.94833 | 14.65646 | 55.119 | 1164.7 | 99.156 | 363.3 | 556.870625 | 514.4158 | 221.56 | 866.9 | 2885.9 | 901.4911 | 995.954 | 4609.7 | 13158 | 3960.8 | 8618.8 | 7586.825 | 4247.128 | 42.86 | 639.92 | 1062.8 | 1182.8 | 918.95 | 951.1175 | 233.8293 | 647.35 | 496.78 | 843.62 | 697.01 | 685.3386 | 255.359 | 678.17 | 1955.6 | 268.51 | 2777.6 | 961.9986 | 845.7008 | 5060 | 15979 | 5292.8 | 22901 | 7688.3 | 8455.645
68.09 | 50.343 | 159.09 | 51.588 | 87.007 | 62.42881 | 158.94 | 1450.3 | 374.63 | 788.82 | 866.48375 | 568.4084 | 707.94 | 1463.7 | 3751.1 | 1357.742 | 1212.41 | 6604.7 | 14187 | 5541.7 | 10335 | 9167.1 | 3927.374 | 41.85 | 619.94 | 1030.5 | 1193.5 | 904.99 | 937.2325 | 242.2712 | 656.79 | 489.91 | 849.03 | 725.86 | 684.0557 | 250.1464 | 686.27 | 1939 | 268.8 | 2805.5 | 966.508 | 850.3509 | 4494 | 15356 | 3745 | 22053 | 7181.48 | 8214.571
69.09 | 66.402 | 894.72 | 81.484 | 347.5353 | 473.9358 | 652.83 | 1656.4 | 777.85 | 1072.1 | 1281.525 | 447.0654 | 1409.6 | 2081.8 | 4232.4 | 1754.082 | 1323.996 | 6887.8 | 15616 | 6391.9 | 11938 | 10208.425 | 4390.357 | 40.85 | 603.44 | 1011.3 | 1198.6 | 891.25 | 926.1475 | 249.5591 | 637.62 | 479.78 | 825.81 | 760.53 | 682.4488 | 244.9857 | 721.01 | 2008.5 | 276.08 | 2830.7 | 981.0938 | 865.7667 | 3864.8 | 14348 | 2796.6 | 20619 | 6615.137 | 7715.467
70.09 | 120.5 | 1434.6 | 300.03 | 618.3767 | 712.5469 | 974.62 | 1984 | 1535.5 | 1598.9 | 1800.4525 | 415.9962 | 2306.9 | 2356.3 | 5057.6 | 2256.025 | 1541.852 | 7953.3 | 17401 | 7539.1 | 12517 | 11352.6 | 4620.137 | 39.85 | 589.75 | 1014.4 | 1214.1 | 879.16 | 924.3525 | 262.0835 | 623.23 | 470.61 | 821.08 | 803.07 | 685.1276 | 243.6064 | 725.78 | 2137.7 | 289.31 | 2945.8 | 1013.565 | 913.8821 | 2909.7 | 13737 | 2004.5 | 18061 | 5940.778 | 6962.753
71.09 | 309.04 | 1436.9 | 823.96 | 856.6333 | 564.6394 | 1351.3 | 2465.9 | 2055.7 | 2437.7 | 2305.3875 | 519.1147 | 5217.7 | 3111.7 | 5807.4 | 3233.167 | 1971.772 | 9773 | 18844 | 9217.1 | 13199 | 12758.275 | 4422.747 | 38.86 | 578.49 | 992.76 | 1212.6 | 874.54 | 914.5975 | 264.2522 | 621.98 | 463.69 | 812 | 857.14 | 688.6257 | 246.4261 | 755.79 | 2225.2 | 298.48 | 2994.2 | 1037.95 | 937.0809 | 2191.6 | 11164 | 1764.5 | 14068 | 4879.619 | 5396.079
72.08 | 885.89 | 1532.9 | 1808.9 | 1409.23 | 473.7695 | 1726.5 | 3169 | 2400.8 | 2836.2 | 2860.6625 | 622.9888 | 7671.4 | 4358.7 | 6987.8 | 4222.959 | 2694.188 | 11837 | 20001 | 11970 | 14481 | 14572.25 | 3818.069 | 37.86 | 571.16 | 991.04 | 1214.8 | 866.04 | 910.76 | 268.4606 | 637.51 | 459.06 | 813.08 | 877.65 | 693.0314 | 246.2618 | 756.88 | 2260.2 | 302.74 | 3049.8 | 1050.967 | 956.3315 | 1818.4 | 9010.5 | 1623 | 11036 | 4077.857 | 4160.15
73.09 | 1599.1 | 1648.2 | 2095.3 | 1780.867 | 273.4117 | 2071.9 | 4113.4 | 2659.2 | 3908.3 | 3391.9125 | 983.2778 | 8746.4 | 5586.1 | 7663.4 | 5046.565 | 2876.509 | 13077 | 21212 | 13111 | 15312 | 15678 | 3834.658 | 36.85 | 561.55 | 981.62 | 1214.4 | 863.67 | 905.31 | 271.5785 | 624.89 | 453.87 | 833.76 | 916.8 | 696.1353 | 252.8079 | 759.72 | 2304.8 | 307.86 | 3067.6 | 1065.928 | 965.5693 | 1700 | 8982.5 | 1551.2 | 6596.8 | 3418.514 | 3140.444
74.08 | 2178.7 | 1968.6 | 2315.5 | 2154.267 | 174.7359 | 2508.5 | 4876.1 | 2946.6 | 4051.3 | 3746.2375 | 1072.432 | 9304.4 | 6461 | 8137.4 | 5462.128 | 3069.919 | 14028 | 21894 | 14144 | 16173 | 16559.75 | 3690.05 | 35.85 | 553.87 | 973.47 | 1227.7 | 853.02 | 902.015 | 279.7511 | 617.3 | 456.45 | 821.12 | 946.36 | 695.9484 | 252.4122 | 786.75 | 2304 | 315.76 | 3147.5 | 1080.7 | 984.1796 | 1662.1 | 7144.5 | 1490.4 | 4763.4 | 2896.111 | 2311.161
75.08 | 2734.1 | 2299.8 | 2831.8 | 2621.9 | 283.1919 | 2736.4 | 5206.6 | 3396.2 | 4248.2 | 4136.2375 | 1070.232 | 9922 | 7586.4 | 8581.5 | 5924.095 | 3327.863 | 14577 | 22569 | 14997 | 17080 | 17305.75 | 3675.557 | 34.85 | 552.67 | 976.01 | 1230.1 | 842.13 | 900.2275 | 282.0936 | 608.7 | 450.38 | 820.78 | 962.95 | 696.5275 | 254.6766 | 801.19 | 2349.7 | 321.81 | 3214.3 | 1096.924 | 1007.653 | 1621.7 | 4562.4 | 1457.1 | 3951.4 | 2415.925 | 1464.899
76.08 | 2826.2 | 2603.6 | 3246.9 | 2892.233 | 326.6941 | 3259.5 | 5589.1 | 4044.7 | 4609.2 | 4580.4 | 980.1913 | 10477 | 8247.7 | 9351.1 | 6374.265 | 3595.363 | 15394 | 23652 | 15548 | 18533 | 18281.75 | 3860.708 | 33.85 | 545.98 | 972.94 | 1227.8 | 839.21 | 896.4825 | 283.8716 | 610.37 | 459.96 | 825.46 | 968.77 | 698.4568 | 253.2265 | 818.72 | 2400.7 | 326.86 | 3276.4 | 1114.284 | 1029.81 | 1580.5 | 3429.6 | 1439.4 | 3689.6 | 2222.799 | 1182.951
77.08 | 3159.4 | 2939.9 | 3576.6 | 3225.3 | 323.4252 | 4034.6 | 5963.7 | 4267.1 | 4875.3 | 4939.6125 | 861.9374 | 10727 | 8714.7 | 9576.8 | 6615.892 | 3715.394 | 16204 | 24062 | 16176 | 19926 | 19092 | 3752.335 | 32.85 | 552.03 | 973.48 | 1221.4 | 834.63 | 895.385 | 279.266 | 604.44 | 466.26 | 834.82 | 979.47 | 700.0017 | 256.0465 | 839.78 | 2433.4 | 332.41 | 3338.4 | 1131.176 | 1048.528 | 1549.1 | 3180.9 | 1409.9 | 3474.9 | 2161.843 | 1109.767
78.08 | 3434 | 3389.7 | 3770.4 | 3531.367 | 208.1906 | 4455.1 | 6056.7 | 4633.9 | 5230.5 | 5262.3875 | 722.3362 | 11304 | 9350.2 | 10085 | 6992.404 | 3978.045 | 16700 | 24935 | 17093 | 21990 | 20179.5 | 3980.205 | 31.85 | 556.39 | 976.06 | 1223.6 | 835.04 | 897.7725 | 278.5497 | 601.54 | 466.72 | 843.33 | 982.8 | 702.3173 | 258.0693 | 844.02 | 2499.9 | 337.89 | 3363.4 | 1144.272 | 1064.134 | 1534.8 | 2853.6 | 1387.9 | 3333 | 2097.301 | 1040.617
79.08 | 3655.3 | 3882.2 | 3910.7 | 3816.067 | 139.9554 | 4876.5 | 6334.6 | 4973.6 | 5538.2 | 5554.9375 | 669.4947 | 11744 | 9856.6 | 10404 | 7294.539 | 4148.078 | 17190 | 25575 | 17324 | 23374 | 20865.75 | 4263.156 | 30.85 | 554.48 | 977.68 | 1226.8 | 838.11 | 899.2675 | 280.5024 | 601.3 | 477.1 | 844.43 | 985.98 | 705.348 | 257.141 | 879.73 | 2553.9 | 344.86 | 3401.5 | 1161.11 | 1079.835 | 1519.9 | 2688.2 | 1381.4 | 3282.6 | 2073.506 | 1017.24
80.08 | 3890.8 | 4152.3 | 4070.5 | 4037.867 | 133.7694 | 5052.8 | 6668.5 | 5188.3 | 5807 | 5790.125 | 736.7512 | 12312 | 9951.5 | 10687 | 7547.396 | 4262.397 | 17700 | 26420 | 18256 | 24257 | 21658.25 | 4346.294 | 29.85 | 558.21 | 985.06 | 1221.9 | 837.66 | 900.7075 | 277.8246 | 600.6 | 489.19 | 855.58 | 986.62 | 709.8886 | 257.4916 | 880.14 | 2614.9 | 349.67 | 3437.3 | 1175.642 | 1096.895 | 1501.1 | 2617.8 | 1355.5 | 3223.5 | 2058.248 | 1006.658
81.08 | 4105 | 4381.6 | 4261.9 | 4249.5 | 138.7163 | 5346.6 | 7047.4 | 5440.2 | 5770.2 | 6040.1 | 785.5014 | 12709 | 10611 | 11207 | 7853.8 | 4472.378 | 18521 | 26693 | 18943 | 25081 | 22309.5 | 4186.579 | 28.85 | 565.52 | 994.84 | 1218.3 | 848.26 | 906.73 | 273.6678 | 602.66 | 498.83 | 877.84 | 982.27 | 715.6171 | 260.308 | 903.52 | 2671 | 359.27 | 3455.3 | 1191.551 | 1107.067 | 1497.2 | 2607.5 | 1347.9 | 3208.4 | 2059.274 | 1004.287
82.08 | 4241.8 | 4593.6 | 4516.7 | 4450.7 | 184.9535 | 5524 | 7204.5 | 5991.9 | 5996 | 6268.95 | 718.603 | 13349 | 10993 | 11395 | 8120.092 | 4669.917 | 19169 | 27406 | 19472 | 25845 | 22973 | 4267.212 | 27.85 | 564.04 | 993.1 | 1213.7 | 850.53 | 905.3425 | 272.1994 | 606.07 | 513.02 | 880.12 | 1001.1 | 720.4355 | 262.1617 | 903.12 | 2754.6 | 362.69 | 3478.5 | 1208.416 | 1124.738 | 1490.1 | 2562.1 | 1332.2 | 3229.3 | 2060.765 | 1007.132
83.07 | 4345.1 | 4726.6 | 4983.6 | 4685.1 | 321.2666 | 5937.2 | 7369.1 | 6042.7 | 6086.2 | 6424.675 | 676.4325 | 13817 | 11099 | 11571 | 8279.051 | 4806.351 | 19857 | 28308 | 20296 | 25836 | 23574.25 | 4166.884 | 26.85 | 580.16 | 988.36 | 1219.6 | 858.25 | 911.5925 | 266.7426 | 606.92 | 530.97 | 889.5 | 993.74 | 724.7531 | 262.4886 | 916.36 | 2848.8 | 368.48 | 3503.6 | 1226.521 | 1144.662 | 1484 | 2557.6 | 1320.9 | 3190.8 | 2061.155 | 1001.737
84.08 | 4504.2 | 4768.4 | 5253.9 | 4842.167 | 380.2547 | 5801.2 | 7610.2 | 6229.5 | 6321.3 | 6550.3 | 780.0881 | 14524 | 11670 | 11883 | 8621.448 | 5016.747 | 20743 | 28693 | 20951 | 26256 | 24160.75 | 3954.528 | 25.85 | 589.63 | 989.38 | 1217.1 | 865.54 | 915.4125 | 261.4753 | 609.75 | 544.96 | 898.49 | 993.2 | 730.3003 | 264.1222 | 948.32 | 2952.6 | 375.91 | 3546.2 | 1250.456 | 1170.206 | 1473.2 | 2551.3 | 1319 | 3168.6 | 2068.423 | 1001.597
85.08 | 4626.4 | 4946.8 | 5297.9 | 4957.033 | 335.8669 | 5707.8 | 7787.2 | 6498.8 | 6446.4 | 6681.65 | 863.8856 | 14390 | 12042 | 12107 | 8755.156 | 5013.813 | 21326 | 29337 | 21334 | 26527 | 24631 | 3980.556 | 24.85 | 609.14 | 996.91 | 1218.9 | 879.57 | 926.13 | 253.8862 | 611.66 | 567.11 | 901.22 | 995.8 | 736.0929 | 267.0624 | 962.9 | 3052.4 | 382.82 | 3575.4 | 1271.201 | 1192.13 | 1470.1 | 2541.6 | 1314.3 | 3166.3 | 2075.861 | 1002.494
86.08 | 4754 | 5126.5 | 5539.2 | 5139.9 | 392.7715 | 5980 | 8024.6 | 6356.1 | 6652.3 | 6806.7 | 891.0977 | 14675 | 12349 | 12398 | 8962.016 | 5119.292 | 22079 | 29813 | 21949 | 27078 | 25229.75 | 3877.833 | 23.86 | 617.8 | 1000.8 | 1223.6 | 893.29 | 933.8725 | 251.6413 | 612.6 | 594.99 | 905.75 | 977.78 | 741.9885 | 264.838 | 990.06 | 3155.8 | 389.49 | 3582.2 | 1289.211 | 1210.15 | 1466 | 2537.5 | 1310.2 | 3158.8 | 2079.152 | 998.4396
87.07 | 4936.9 | 4961.5 | 5659.1 | 5185.833 | 410.0455 | 6044.7 | 8326.5 | 6345.9 | 6723.5 | 6936.1875 | 1016.246 | 14992 | 12815 | 12631 | 9185.656 | 5227.193 | 22414 | 30277 | 22209 | 27122 | 25505.5 | 3907.453 | 22.86 | 641.9 | 1006.2 | 1225.2 | 911.87 | 946.2925 | 241.6733 | 610.67 | 615 | 911.11 | 981.3 | 747.7334 | 270.8245 | 1004.4 | 3251.6 | 396.5 | 3610.4 | 1309.874 | 1231.652 | 1462.5 | 2542.6 | 1308.4 | 3169.2 | 2090.661 | 1002.592
88.08 | 5172.9 | 5280.3 | 5732.6 | 5395.267 | 297.0337 | 6255.7 | 8340.1 | 6562.1 | 6891 | 7084.1125 | 922.4768 | 15172 | 12919 | 12850 | 9306.432 | 5311.801 | 22852 | 30700 | 22840 | 27194 | 25896.5 | 3802.117 | 21.85 | 638.55 | 1011 | 1221.3 | 932.31 | 950.79 | 241.2718 | 615.31 | 624.15 | 912.65 | 973.87 | 750.2846 | 271.6954 | 1015.1 | 3333.6 | 402.73 | 3620.6 | 1322.742 | 1248.754 | 1457.4 | 2542.7 | 1307.7 | 3154.7 | 2093.514 | 999.1437
89.08 | 5338.6 | 4992.1 | 5803.1 | 5377.933 | 406.9282 | 6408.5 | 8512.7 | 6643.7 | 7059.1 | 7273.575 | 943.6157 | 15421 | 13216 | 13080 | 9498.882 | 5400.184 | 23365 | 31152 | 23334 | 27467 | 26329.5 | 3755.516 | 20.85 | 651.8 | 1018.4 | 1219.2 | 936.8 | 956.55 | 235.2821 | 615.05 | 626.27 | 916.42 | 967.26 | 753.0502 | 274.1374 | 1034 | 3464.2 | 409.19 | 3629.9 | 1341.603 | 1275.942 | 1456.4 | 2549.3 | 1301.1 | 3159.3 | 2101.935 | 997.6016
90.08 | 5549.5 | 5141.3 | 5872 | 5520.933 | 366.1867 | 6670.8 | 8678 | 6997.8 | 7218 | 7391.15 | 886.8657 | 15880 | 13416 | 13234 | 9671.003 | 5543.422 | 23715 | 31401 | 23672 | 27577 | 26591.25 | 3692.345 | 19.85 | 682.91 | 1031.9 | 1232.7 | 960.81 | 977.08 | 227.4112 | 615.16 | 625.07 | 919.27 | 964.27 | 780.9425 | 282.0285 | 1041.2 | 3556.1 | 414.41 | 3633.8 | 1357.455 | 1293.108 | 1457.8 | 2555.1 | 1304.2 | 3157.7 | 2108.452 | 993.8187