## Index
FIGURE/TABLE | TITLE | MANUSCRIPT SECTION
Table 2 | Firmness and work of shear of different concentration of HPMC solutions and butter | 3.1.3 Firmness and spreadability of HPMC solutions
Table 3 | Firmness and work of shear of butter, conventional emulsions (CE) and nanoemulsion (NE) stabilised with HMPC (0%, 2% and 4%) | 3.2.3 Firmness and spreadability of complex conventional emulsions and nanoemulsions
ACRONYM | VARIABLES
CE | Conventional emulsions
NE | Nanoemulsion
HPLC-L | hydroxypropyl methylcellulose with low methoxy and hydroxypropyl content
HPLC-H | hydroxypropyl methylcellulose with low methoxy and hydroxypropyl content
0, 2, 4 | Percentage (%) of HMPC-L in the emulsion

## Table2_Texture HPMC
Firmness | [6 empty] | Work of shear
Samples | Batch | Rep | Firmness (g): Force 1 | Firmness (N): Force 1 (1g = 0.0098N) | Average | SD | Samples | Batch | Rep | Work of Shear (g.sec): Area F-T 1:2 | Work of Shear (N.sec): Area F-T 1:2 | Average | SD
Butter 30C | 1 | 1 | 45.64 | 0.447272 | 0.3547437 | 0.0552337 | Butter 30C | 1 | 1 | 30.36 | 0.297528 | 0.2618233 | 0.04480942
|  | 2 | 30.46 | 0.298508 |  |  |  |  | 2 | 21.67 | 0.212366
| 2 | 1 | 35.88 | 0.351624 |  |  |  | 2 | 1 | 20.38 | 0.199724
|  | 2 | 34.8 | 0.34104 |  |  |  |  | 2 | 27.43 | 0.268814
| 3 | 1 | 31.16 | 0.305368 |  |  |  | 3 | 1 | 29.76 | 0.291648
|  | 2 | 39.25 | 0.38465 |  |  |  |  | 2 | 30.7 | 0.30086
4% HPMC-L | 1 | 1 | 22.51 | 0.220598 | 0.235396 | 0.02064718 | 4% HPMC-L | 1 | 1 | 9.45 | 0.09261 | 0.1019853 | 0.01182299
|  | 2 | 21.78 | 0.213444 |  |  |  |  | 2 | 9.23 | 0.090454
| 2 | 1 | 23.68 | 0.232064 |  |  |  | 2 | 1 | 9.84 | 0.096432
|  | 2 | 23.59 | 0.231182 |  |  |  |  | 2 | 10.39 | 0.101822
| 3 | 1 | 24.8 | 0.24304 |  |  |  | 3 | 1 | 11.07 | 0.108486
|  | 2 | 27.76 | 0.272048 |  |  |  |  | 2 | 12.46 | 0.122108
6% HPMC-L | 1 | 1 | 97.45 | 0.95501 | 0.9190113 | 0.02378092 | 6% HPMC-L | 1 | 1 | 48.29 | 0.473242 | 0.481719 | 0.02123963
|  | 2 | 92.32 | 0.904736 |  |  |  |  | 2 | 50.08 | 0.490784
| 2 | 1 | 94.25 | 0.92365 |  |  |  | 2 | 1 | 50.65 | 0.49637
|  | 2 | 95.02 | 0.931196 |  |  |  |  | 2 | 52.18 | 0.511364
| 3 | 1 | 93.28 | 0.914144 |  |  |  | 3 | 1 | 46.8 | 0.45864
|  | 2 | 90.34 | 0.885332 |  |  |  |  | 2 | 46.93 | 0.459914
8% HPMC-L | 1 | 1 | 244.83 | 2.399334 | 2.394222 | 0.05611988 | 8% HPMC-L | 1 | 1 | 144.05 | 1.41169 | 1.312024 | 0.09848414
|  | 2 | 245.76 | 2.408448 |  |  |  |  | 2 | 124.06 | 1.215788
| 2 | 1 | 248.75 | 2.43775 |  |  |  | 2 | 1 | 137.34 | 1.345932
|  | 2 | 233.34 | 2.286732 |  |  |  |  | 2 | 119.11 | 1.167278
| 3 | 1 | 244.22 | 2.393356 |  |  |  | 3 | 1 | 136.63 | 1.338974
|  | 2 | 248.95 | 2.43971 |  |  |  |  | 2 | 142.09 | 1.392482
10% HPMC-L | 1 | 1 | 576.99 | 5.654502 | 5.168128 | 0.4588929 | 10% HPMC-L | 1 | 1 | 329.56 | 3.229688 | 2.859362 | 0.2550972
|  | 2 | 578.44 | 5.668712 |  |  |  |  | 2 | 311.48 | 3.052504
| 2 | 1 | 491.95 | 4.82111 |  |  |  | 2 | 1 | 262.91 | 2.576518
|  | 2 | 468.06 | 4.586988 |  |  |  |  | 2 | 264.63 | 2.593374
| 3 | 1 | 500.88 | 4.908624 |  |  |  | 3 | 1 | 290.42 | 2.846116
|  | 2 | 547.84 | 5.368832 |  |  |  |  | 2 | 291.63 | 2.857974
2% HPMC-H | 1 | 1 | 80.76 | 0.791448 | 0.8657483 | 0.05897455 | 2% HPMC-H | 1 | 1 | 45.48 | 0.445704 | 0.4862433 | 0.03110957
|  | 2 | 83.72 | 0.820456 |  |  |  |  | 2 | 47.17 | 0.462266
| 2 | 1 | 91.29 | 0.894642 |  |  |  | 2 | 1 | 51.11 | 0.500878
|  | 2 | 84.93 | 0.832314 |  |  |  |  | 2 | 48.42 | 0.474516
| 3 | 1 | 93.76 | 0.918848 |  |  |  | 3 | 1 | 51.37 | 0.503426
|  | 2 | 95.59 | 0.936782 |  |  |  |  | 2 | 54.15 | 0.53067
3% HPMC-H | 1 | 1 | 199.6 | 1.95608 | 2.227965 | 0.1366515 | 3% HPMC-H | 1 | 1 | 124.06 | 1.215788 | 1.391976 | 0.08883345
|  | 2 | 227.45 | 2.22901 |  |  |  |  | 2 | 141.84 | 1.390032
| 2 | 1 | 234.24 | 2.295552 |  |  |  | 2 | 1 | 145.65 | 1.42737
|  | 2 | 232.68 | 2.280264 |  |  |  |  | 2 | 146.32 | 1.433936
| 3 | 1 | 237.02 | 2.322796 |  |  |  | 3 | 1 | 148.47 | 1.455006
|  | 2 | 233.07 | 2.284086 |  |  |  |  | 2 | 145.89 | 1.429722
4% HPMC-H | 1 | 1 | 315.79 | 3.094742 | 3.443573 | 0.2213337 | 4% HPMC-H | 1 | 1 | 269.12 | 2.637376 | 2.943871 | 0.2179227
|  | 2 | 340.59 | 3.337782 |  |  |  |  | 2 | 285.54 | 2.798292
| 2 | 1 | 351.37 | 3.443426 |  |  |  | 2 | 1 | 288.94 | 2.831612
|  | 2 | 383.93 | 3.762514 |  |  |  |  | 2 | 324.26 | 3.177748
| 3 | 1 | 360.73 | 3.535154 |  |  |  | 3 | 1 | 315.78 | 3.094644
|  | 2 | 355.9 | 3.48782 |  |  |  |  | 2 | 318.73 | 3.123554
5% HPMC-H | 1 | 1 | 839.08 | 8.222984 | 8.050161 | 0.2595936 | 5% HPMC-H | 1 | 1 | 595.48 | 5.835704 | 5.767284 | 0.1869589
|  | 2 | 817.48 | 8.011304 |  |  |  |  | 2 | 580.2 | 5.68596
| 2 | 1 | 775.79 | 7.602742 |  |  |  | 2 | 1 | 560.09 | 5.488882
|  | 2 | 832.29 | 8.156442 |  |  |  |  | 2 | 593.64 | 5.817672
| 3 | 1 | 812.57 | 7.963186 |  |  |  | 3 | 1 | 583.96 | 5.722808
|  | 2 | 851.46 | 8.344308 |  |  |  |  | 2 | 617.62 | 6.052676

## Table3_Texture of complex emul
Firmness | [5 empty] | Work of shear
Samples | Batch | Rep | Firmness (N): Force 1 | Average | SD | Samples | Batch | Rep | Work of Shear (N.sec): Area F-T 1:2 | Average | SD
Butter | 1 | 1 | 0.3 | 0.3283333 | 0.03430258 | Butter | 1 | 1 | 0.21 | 0.235 | 0.06220932
|  | 2 | 0.29 |  |  |  |  | 2 | 0.14
| 2 | 1 | 0.35 |  |  |  | 2 | 1 | 0.2
|  | 2 | 0.34 |  |  |  |  | 2 | 0.27
| 3 | 1 | 0.38 |  |  |  | 3 | 1 | 0.3
|  | 2 | 0.31 |  |  |  |  | 2 | 0.29
CE-2 | 1 | 1 | 0.46 | 0.435 | 0.02428992 | CE-2 | 1 | 1 | 0.3 | 0.2933333 | 0.01032796
|  | 2 | 0.47 |  |  |  |  | 2 | 0.31
| 2 | 1 | 0.41 |  |  |  | 2 | 1 | 0.28
|  | 2 | 0.42 |  |  |  |  | 2 | 0.29
| 3 | 1 | 0.43 |  |  |  | 3 | 1 | 0.29
|  | 2 | 0.42 |  |  |  |  | 2 | 0.29
NE-2 | 1 | 1 | 0.28 | 0.2983333 | 0.02136976 | NE-2 | 1 | 1 | 0.15 | 0.1783333 | 0.02136976
|  | 2 | 0.32 |  |  |  |  | 2 | 0.19
| 2 | 1 | 0.27 |  |  |  | 2 | 1 | 0.16
|  | 2 | 0.29 |  |  |  |  | 2 | 0.17
| 3 | 1 | 0.31 |  |  |  | 3 | 1 | 0.2
|  | 2 | 0.32 |  |  |  |  | 2 | 0.2
CE-4 | 1 | 1 | 1.83 | 1.868333 | 0.1062858 | CE-4 | 1 | 1 | 1.11 | 1.136667 | 0.05887841
|  | 2 | 1.88 |  |  |  |  | 2 | 1.12
| 2 | 1 | 1.96 |  |  |  | 2 | 1 | 1.2
|  | 2 | 2.02 |  |  |  |  | 2 | 1.22
| 3 | 1 | 1.76 |  |  |  | 3 | 1 | 1.08
|  | 2 | 1.76 |  |  |  |  | 2 | 1.09