## Index
FIGURE/TABLE | TITLE | MANUSCRIPT SECTION
Figure S1 | Characterisation interfacial tension of HPMC-L and HPMC-H | Supplementary Materials
Table S1 | MDD and PDI of conventional (CE) and nanoemulsin (NE) stabilised with lecithin and HPMC (0%, 2% and 4%) | Supplementary Materials
ACRONYM | VARIABLES
CE | Conventional emulsions
NE | Nanoemulsion
0, 2, 4 | Percentage (%) of HMPC-L in the emulsion
HPLC-L | hydroxypropyl methylcellulose with low methoxy and hydroxypropyl content
HPLC-H | hydroxypropyl methylcellulose with low methoxy and hydroxypropyl content
MDD | Mean droplet diameter
PDI | Polydispersity index

## Figure S1_IFT of HPMC
Interfacial tension of HPMC solutios
HPMC-L | [5 empty] | HPMC-H
HPMC-L concentration (%w/t) | Batch | Rep | surface tension (mN/m) |  |  | HPMC-H concentration (%w/t) | Batch | Rep | surface tension (mN/m)
|  |  | Value | Average | STDV |  |  |  | Value | Average | STDV
0 | 1 | 1 | 14.43 | 15.10889 | 0.689555 | 0 | 1 | 1 | 14.43 | 15.10889 | 0.689555
| 1 | 2 | 14.79 |  |  |  | 1 | 2 | 14.79
| 1 | 3 | 14.59 |  |  |  | 1 | 3 | 14.59
| 2 | 1 | 14.44 |  |  |  | 2 | 1 | 14.44
| 2 | 2 | 16.59 |  |  |  | 2 | 2 | 16.59
| 2 | 3 | 15.5 |  |  |  | 2 | 3 | 15.5
| 3 | 1 | 14.92 |  |  |  | 3 | 1 | 14.92
| 3 | 2 | 15.45 |  |  |  | 3 | 2 | 15.45
| 3 | 3 | 15.27 |  |  |  | 3 | 3 | 15.27
0.001 | 1 | 1 | 11.96 | 13.09111 | 0.988679 | 0.001 | 1 | 1 | 14.97 | 15.03 | 0.3191003
| 1 | 2 | 12 |  |  |  | 1 | 2 | 14.72
| 1 | 3 | 11.89 |  |  |  | 1 | 3 | 14.68
| 2 | 1 | 12.96 |  |  |  | 2 | 1 | 15.28
| 2 | 2 | 13.24 |  |  |  | 2 | 2 | 15.34
| 2 | 3 | 13.68 |  |  |  | 2 | 3 | 15.31
| 3 | 1 | 13.4 |  |  |  | 3 | 1 | 15.18
| 3 | 2 | 13.97 |  |  |  | 3 | 2 | 15.28
| 3 | 3 | 14.72 |  |  |  | 3 | 3 | 14.51
0.005 | 1 | 1 | 11.72 | 11.77111 | 0.6858652 | 0.005 | 1 | 1 | 13.61 | 13.36111 | 0.4607994
| 1 | 2 | 12.52 |  |  |  | 1 | 2 | 13.88
| 1 | 3 | 11.52 |  |  |  | 1 | 3 | 14.16
| 2 | 1 | 10.88 |  |  |  | 2 | 1 | 13.21
| 2 | 2 | 11.02 |  |  |  | 2 | 2 | 13.22
| 2 | 3 | 11.48 |  |  |  | 2 | 3 | 13.03
| 3 | 1 | 12.54 |  |  |  | 3 | 1 | 13.32
| 3 | 2 | 12.78 |  |  |  | 3 | 2 | 12.62
| 3 | 3 | 11.48 |  |  |  | 3 | 3 | 13.2
0.01 | 1 | 1 | 11.17 | 11.52667 | 0.8446449 | 0.01 | 1 | 1 | 13.73 | 13.42889 | 0.5690001
| 1 | 2 | 11.75 |  |  |  | 1 | 2 | 13.34
| 1 | 3 | 10.11 |  |  |  | 1 | 3 | 14.01
| 2 | 1 | 10.48 |  |  |  | 2 | 1 | 13.9
| 2 | 2 | 11.77 |  |  |  | 2 | 2 | 13.81
| 2 | 3 | 11.3 |  |  |  | 2 | 3 | 13.88
| 3 | 1 | 12.45 |  |  |  | 3 | 1 | 12.53
| 3 | 2 | 12.57 |  |  |  | 3 | 2 | 12.66
| 3 | 3 | 12.14 |  |  |  | 3 | 3 | 13
0.05 | 1 | 1 | 12.28 | 11.824 | 0.616056 | 0.05 | 1 | 1 | 12.54 | 13.249 | 0.6640783
| 1 | 2 | 11.31 |  |  |  | 1 | 2 | 13.6
| 1 | 3 | 10.89 |  |  |  | 1 | 3 | 12.49
| 2 | 1 | 11.81 |  |  |  | 2 | 1 | 13.33
| 2 | 2 | 11.81 |  |  |  | 2 | 2 | 14.03
| 2 | 3 | 11.52 |  |  |  | 2 | 3 | 14.07
| 3 | 1 | 12.79 |  |  |  | 3 | 1 | 12.56
| 3 | 2 | 12.62 |  |  |  | 3 | 2 | 13.52
| 3 | 3 | 12.13 |  |  |  | 3 | 3 | 14.01
0.1 | 1 | 1 | 11.08 | 11.63 | 0.7658492 | 0.1 | 1 | 1 | 12.34 | 13.12222 | 0.4439532
| 1 | 2 | 11.07 |  |  |  | 1 | 2 | 12.85
| 1 | 3 | 11.04 |  |  |  | 1 | 3 | 13.1
| 2 | 1 | 11.14 |  |  |  | 2 | 1 | 13.56
| 2 | 2 | 10.69 |  |  |  | 2 | 2 | 13.41
| 2 | 3 | 12.71 |  |  |  | 2 | 3 | 13.59
| 3 | 1 | 12.42 |  |  |  | 3 | 1 | 13.47
| 3 | 2 | 12.16 |  |  |  | 3 | 2 | 13.18
| 3 | 3 | 12.36 |  |  |  | 3 | 3 | 12.6
0.3 | 1 | 1 | 10 | 10.26889 | 0.4038392 | 0.3 | 1 | 1 | 12.73 | 12.53556 | 0.4149431
| 1 | 2 | 10.03 |  |  |  | 1 | 2 | 12.88
| 1 | 3 | 10.07 |  |  |  | 1 | 3 | 12.7
| 2 | 1 | 9.59 |  |  |  | 2 | 1 | 12.74
| 2 | 2 | 10.29 |  |  |  | 2 | 2 | 12.78
| 2 | 3 | 10.23 |  |  |  | 2 | 3 | 12.99
| 3 | 1 | 10.7 |  |  |  | 3 | 1 | 11.87
| 3 | 2 | 10.67 |  |  |  | 3 | 2 | 12.07
| 3 | 3 | 10.84 |  |  |  | 3 | 3 | 12.06
0.5 | 1 | 1 | 9.91 | 10.00444 | 0.5216347 | 0.5 | 1 | 1 | 12.78 | 12.40889 | 0.2887232
| 1 | 2 | 10.22 |  |  |  | 1 | 2 | 12.79
| 1 | 3 | 10.15 |  |  |  | 1 | 3 | 12.04
| 2 | 1 | 9.43 |  |  |  | 2 | 1 | 12.27
| 2 | 2 | 9.51 |  |  |  | 2 | 2 | 12.22
| 2 | 3 | 9.41 |  |  |  | 2 | 3 | 12.45
| 3 | 1 | 10.38 |  |  |  | 3 | 1 | 12.45
| 3 | 2 | 11.02 |  |  |  | 3 | 2 | 12.64
| 3 | 3 | 10.01 |  |  |  | 3 | 3 | 12.04
0.8 | 1 | 1 | 9.76 | 10.52444 | 0.5031181 | 0.8 | 1 | 1 | 12.03 | 12.45889 | 0.2709448
| 1 | 2 | 9.73 |  |  |  | 1 | 2 | 12.79
| 1 | 3 | 10.41 |  |  |  | 1 | 3 | 12.92
| 2 | 1 | 10.82 |  |  |  | 2 | 1 | 12.32
| 2 | 2 | 10.62 |  |  |  | 2 | 2 | 12.41
| 2 | 3 | 10.4 |  |  |  | 2 | 3 | 12.59
| 3 | 1 | 11.12 |  |  |  | 3 | 1 | 12.33
| 3 | 2 | 10.95 |  |  |  | 3 | 2 | 12.44
| 3 | 3 | 10.91 |  |  |  | 3 | 3 | 12.3
1 | 1 | 1 | 10.08 | 10.52111 | 0.7955257
| 1 | 2 | 9.98
| 1 | 3 | 9.85
| 2 | 1 | 10.09
| 2 | 2 | 10.63
| 2 | 3 | 11.26
| 3 | 1 | 11.6
| 3 | 2 | 11.65
| 3 | 3 | 9.55

## TableS1_MDD PDI emulsions
MDD and PDI of conventional and nanoemulsions
Samples | Batch | Rep | MDD T20C | PDI T20C
CE-0 | 1 | 1 | 218.7 | 0.284
|  | 2 | 219 | 0.292
|  | 3 | 220.5 | 0.329
| 2 | 1 | 223.9 | 0.281
|  | 2 | 219.2 | 0.321
|  | 3 | 218.4 | 0.356
| 3 | 1 | 223.9 | 0.281
|  | 2 | 219.2 | 0.321
|  | 3 | 218.4 | 0.356
| Averagre |  | 220.1333 | 0.3134444
| SD |  | 2.22486 | 0.03043481
NE-0 | 1 | 1 | 192.4 | 0.255
|  | 2 | 186.5 | 0.241
|  | 3 | 179.8 | 0.257
| 2 | 1 | 190.3 | 0.22
|  | 2 | 185.4 | 0.23
|  | 3 | 181.2 | 0.21
| 3 | 1 | 190.3 | 0.22
|  | 2 | 185.4 | 0.23
|  | 3 | 181.2 | 0.21
| Averagre |  | 185.8333 | 0.2303333
| SD |  | 4.516359 | 0.01758551
CE-2 | 1 | 1 | 257.3 | 0.402
|  | 2 | 249.5 | 0.399
|  | 3 | 247.8 | 0.452
| 2 | 1 | 261.9 | 0.26
|  | 2 | 258.9 | 0.347
|  | 3 | 260.7 | 0.367
| 3 | 1 | 261.9 | 0.26
|  | 2 | 258.9 | 0.347
|  | 3 | 260.7 | 0.367
| Averagre |  | 257.5111 | 0.3556667
| SD |  | 5.258908 | 0.06326136
NE-2 | 1 | 1 | 196.4 | 0.266
|  | 2 | 192 | 0.237
|  | 3 | 184.9 | 0.257
| 2 | 1 | 196.7 | 0.243
|  | 2 | 190.1 | 0.251
|  | 3 | 190.9 | 0.242
| 3 | 1 | 196.7 | 0.274
|  | 2 | 190.1 | 0.263
|  | 3 | 190.9 | 0.263
| Averagre |  | 192.0778 | 0.2551111
| SD |  | 3.929624 | 0.01258416
CE-4 | 1 | 1 | 275.2 | 0.336
|  | 2 | 278.7 | 0.374
|  | 3 | 279.9 | 0.378
| 2 | 1 | 283.7 | 0.286
|  | 2 | 279.8 | 0.365
|  | 3 | 277.8 | 0.383
| 3 | 1 | 269.8 | 0.314
|  | 2 | 264.5 | 0.368
|  | 3 | 277.8 | 0.313
| Averagre |  | 276.3556 | 0.3463333
| SD |  | 5.840615 | 0.03506066